## Sheet1
Kepco_Current_A | Resistance_Ohms | Magnetic_Field_G | MR_Ratio_Percent | Sensitivity_Ohms_per_G
-0.4996 | 35510.44 | -12.72669 | 0.01650491 | 0.2905113
-0.48964 | 35510.82 | -12.4697 | 0.0175752 | 0.2905113
-0.47969 | 35509.93 | -12.21297 | 0.01506848 | 0.2905113
-0.46973 | 35511.43 | -11.95598 | 0.01929329 | 0.2905113
-0.4594 | 35510.57 | -11.68945 | 0.01687106 | 0.2905113
-0.44944 | 35510.81 | -11.43246 | 0.01754703 | 0.2905113
-0.43949 | 35510.44 | -11.17573 | 0.01650491 | 0.2905113
-0.42954 | 35510.9 | -10.919 | 0.01780052 | 0.2905113
-0.41958 | 35510.41 | -10.66201 | 0.01642042 | 0.2905113
-0.40963 | 35509.8 | -10.40528 | 0.01470233 | 0.2905113
-0.39968 | 35509.3 | -10.14855 | 0.01329406 | 0.2905113
-0.38972 | 35510.51 | -9.891564 | 0.01670207 | 0.2905113
-0.37977 | 35511.12 | -9.634834 | 0.01842016 | 0.2905113
-0.36981 | 35510.13 | -9.377846 | 0.01563179 | 0.2905113
-0.35986 | 35510.11 | -9.121116 | 0.01557546 | 0.2905113
-0.34991 | 35510.02 | -8.864387 | 0.01532197 | 0.2905113
-0.33995 | 35509.8 | -8.607399 | 0.01470233 | 0.2905113
-0.32962 | 35509.73 | -8.340864 | 0.01450517 | 0.2905113
-0.31966 | 35509.25 | -8.083876 | 0.01315323 | 0.2905113
-0.30971 | 35509.67 | -7.827146 | 0.01433618 | 0.2905113
-0.29976 | 35509.28 | -7.570417 | 0.01323773 | 0.2905113
-0.2898 | 35509.59 | -7.313429 | 0.01411086 | 0.2905113
-0.27985 | 35509.97 | -7.056699 | 0.01518114 | 0.2905113
-0.26951 | 35509.33 | -6.789906 | 0.01337856 | 0.2905113
-0.25956 | 35509.81 | -6.533176 | 0.01473049 | 0.2905113
-0.2496 | 35509.2 | -6.276189 | 0.01301241 | 0.2905113
-0.23965 | 35509.62 | -6.019459 | 0.01419535 | 0.2905113
-0.2297 | 35509.7 | -5.762729 | 0.01442067 | 0.2905113
-0.21974 | 35509.3 | -5.505741 | 0.01329406 | 0.2905113
-0.20979 | 35509.44 | -5.249011 | 0.01368837 | 0.2905113
-0.19984 | 35509.13 | -4.992281 | 0.01281525 | 0.2905113
-0.18988 | 35509.3 | -4.735293 | 0.01329406 | 0.2905113
-0.17993 | 35509.13 | -4.478564 | 0.01281525 | 0.2905113
-0.16997 | 35509.04 | -4.221576 | 0.01256176 | 0.2905113
-0.15964 | 35510.14 | -3.955041 | 0.01565995 | 0.2905113
-0.14968 | 35509.19 | -3.698053 | 0.01298424 | 0.2905113
-0.13973 | 35508.76 | -3.441323 | 0.01177313 | 0.2905113
-0.12978 | 35508.88 | -3.184594 | 0.01211111 | 0.2905113
-0.11982 | 35509.75 | -2.927606 | 0.0145615 | 0.2905113
-0.10987 | 35508.83 | -2.670876 | 0.01197029 | 0.2905113
-0.09992 | 35508.5 | -2.414146 | 0.01104083 | 0.2905113
-0.08958 | 35508.19 | -2.147353 | 0.0101677 | 0.2905113
-0.07962 | 35509.02 | -1.890366 | 0.01250543 | 0.2905113
-0.07005 | 35507.87 | -1.64344 | 0.00926641 | 0.2905113
-0.05972 | 35508.41 | -1.376906 | 0.01078734 | 0.2905113
-0.05015 | 35507.56 | -1.129981 | 0.008393283 | 0.2905113
-0.03981 | 35507.32 | -0.8631881 | 0.007717314 | 0.2905113
-0.02986 | 35507.49 | -0.6064583 | 0.008196126 | 0.2905113
-0.0199 | 35508.08 | -0.3494704 | 0.009857883 | 0.2905113
-0.00995 | 35507.21 | -0.09274056 | 0.007407495 | 0.2905113
0 | 35507.4 | 0.1639893 | 0.007942637 | 0.2905113
0.00995 | 35507.99 | 0.4207191 | 0.009604395 | 0.2905113
0.02029 | 35508.44 | 0.6875118 | 0.01087184 | 0.2905113
0.03024 | 35509.08 | 0.9442416 | 0.01267442 | 0.2905113
0.0402 | 35507.84 | 1.201229 | 0.009181914 | 0.2905113
0.05015 | 35508.92 | 1.457959 | 0.01222378 | 0.2905113
0.0601 | 35508.96 | 1.714689 | 0.01233644 | 0.2905113
0.07006 | 35508.5 | 1.971677 | 0.01104083 | 0.2905113
0.08001 | 35507.42 | 2.228407 | 0.007998968 | 0.2905113
0.08997 | 35507.2 | 2.485395 | 0.00737933 | 0.2905113
0.1003 | 35506.67 | 2.751929 | 0.005886564 | 0.2905113
0.10988 | 35506.81 | 2.999112 | 0.00628088 | 0.2905113
0.12021 | 35506.91 | 3.265647 | 0.006562534 | 0.2905113
0.13017 | 35506.84 | 3.522635 | 0.006365376 | 0.2905113
0.14012 | 35507.27 | 3.779365 | 0.007576487 | 0.2905113
0.15008 | 35506.18 | 4.036353 | 0.004506461 | 0.2905113
0.16003 | 35506.14 | 4.293082 | 0.004393799 | 0.2905113
0.16999 | 35506.42 | 4.55007 | 0.00518243 | 0.2905113
0.17994 | 35505.7 | 4.8068 | 0.003154523 | 0.2905113
0.18989 | 35505.54 | 5.06353 | 0.002703877 | 0.2905113
0.19985 | 35506.11 | 5.320518 | 0.004309303 | 0.2905113
0.2098 | 35506.06 | 5.577248 | 0.004168476 | 0.2905113
0.22014 | 35506.15 | 5.84404 | 0.004421965 | 0.2905113
0.23009 | 35505.88 | 6.10077 | 0.003661499 | 0.2905113
0.24005 | 35506.4 | 6.357758 | 0.005126099 | 0.2905113
0.25 | 35506.64 | 6.614488 | 0.005802068 | 0.2905113
0.25996 | 35508.03 | 6.871476 | 0.009717056 | 0.2905113
0.26991 | 35506.19 | 7.128206 | 0.004534626 | 0.2905113
0.27987 | 35506.26 | 7.385194 | 0.004731784 | 0.2905113
0.28982 | 35506.5 | 7.641923 | 0.005407753 | 0.2905113
0.29977 | 35506 | 7.898653 | 0.003999484 | 0.2905113
0.30973 | 35506.58 | 8.155641 | 0.005633076 | 0.2905113
0.31968 | 35506.18 | 8.412371 | 0.004506461 | 0.2905113
0.32964 | 35505.47 | 8.669359 | 0.002506719 | 0.2905113
0.33998 | 35506.34 | 8.936151 | 0.004957107 | 0.2905113
0.34993 | 35505.7 | 9.192881 | 0.003154523 | 0.2905113
0.35988 | 35507.04 | 9.449611 | 0.006928684 | 0.2905113
0.36984 | 35506.28 | 9.706599 | 0.004788115 | 0.2905113
0.37979 | 35505.72 | 9.963329 | 0.003210853 | 0.2905113
0.38975 | 35505.88 | 10.22032 | 0.003661499 | 0.2905113
0.3997 | 35506.08 | 10.47705 | 0.004224807 | 0.2905113
0.40966 | 35505.49 | 10.73403 | 0.00256305 | 0.2905113
0.41961 | 35505.39 | 10.99076 | 0.002281396 | 0.2905113
0.42956 | 35505.71 | 11.24749 | 0.003182688 | 0.2905113
0.4399 | 35505.71 | 11.51429 | 0.003182688 | 0.2905113
0.44947 | 35504.97 | 11.76121 | 0.00109845 | 0.2905113
0.45943 | 35505.55 | 12.0182 | 0.002732042 | 0.2905113
0.46976 | 35505.11 | 12.28473 | 0.001492765 | 0.2905113
0.47972 | 35505.84 | 12.54172 | 0.003548838 | 0.2905113
0.48967 | 35505.11 | 12.79845 | 0.001492765 | 0.2905113
0.49963 | 35504.88 | 13.05544 | 0.0008449614 | 0.2905113
0.48967 | 35504.98 | 12.79845 | 0.001126615 | 0.2905113
0.47972 | 35504.96 | 12.54172 | 0.001070284 | 0.2905113
0.46976 | 35505.97 | 12.28473 | 0.003914988 | 0.2905113
0.45981 | 35505.88 | 12.028 | 0.003661499 | 0.2905113
0.44986 | 35505.35 | 11.77127 | 0.002168734 | 0.2905113
0.43952 | 35505.77 | 11.50448 | 0.00335168 | 0.2905113
0.42956 | 35505.78 | 11.24749 | 0.003379846 | 0.2905113
0.41961 | 35504.58 | 10.99076 | 0 | 0.2905113
0.40966 | 35505.77 | 10.73403 | 0.00335168 | 0.2905113
0.3997 | 35506.17 | 10.47705 | 0.004478295 | 0.2905113
0.38975 | 35506.5 | 10.22032 | 0.005407753 | 0.2905113
0.37979 | 35506.4 | 9.963329 | 0.005126099 | 0.2905113
0.36984 | 35506.53 | 9.706599 | 0.005492249 | 0.2905113
0.35988 | 35506.61 | 9.449611 | 0.005717572 | 0.2905113
0.34993 | 35505.9 | 9.192881 | 0.00371783 | 0.2905113
0.33998 | 35505.7 | 8.936151 | 0.003154523 | 0.2905113
0.33002 | 35506.59 | 8.679164 | 0.005661241 | 0.2905113
0.32007 | 35507.08 | 8.422434 | 0.007041345 | 0.2905113
0.31011 | 35505.96 | 8.165446 | 0.003886822 | 0.2905113
0.29977 | 35506.17 | 7.898653 | 0.004478295 | 0.2905113
0.28982 | 35505.71 | 7.641923 | 0.003182688 | 0.2905113
0.27987 | 35505.48 | 7.385194 | 0.002534884 | 0.2905113
0.26991 | 35506.26 | 7.128206 | 0.004731784 | 0.2905113
0.25996 | 35507.18 | 6.871476 | 0.007322999 | 0.2905113
0.24962 | 35507.14 | 6.604683 | 0.007210337 | 0.2905113
0.24005 | 35506.76 | 6.357758 | 0.006140053 | 0.2905113
0.22971 | 35506.74 | 6.090965 | 0.006083722 | 0.2905113
0.22014 | 35506.77 | 5.84404 | 0.006168218 | 0.2905113
0.2098 | 35506.92 | 5.577248 | 0.006590699 | 0.2905113
0.19985 | 35507.1 | 5.320518 | 0.007097676 | 0.2905113
0.18989 | 35507.23 | 5.06353 | 0.007463826 | 0.2905113
0.17994 | 35507.54 | 4.8068 | 0.008336953 | 0.2905113
0.16999 | 35506.95 | 4.55007 | 0.006675195 | 0.2905113
0.16003 | 35507.04 | 4.293082 | 0.006928684 | 0.2905113
0.15008 | 35506.94 | 4.036353 | 0.00664703 | 0.2905113
0.14012 | 35506.83 | 3.779365 | 0.006337211 | 0.2905113
0.13017 | 35507.39 | 3.522635 | 0.007914472 | 0.2905113
0.12021 | 35507.48 | 3.265647 | 0.00816796 | 0.2905113
0.11026 | 35506.93 | 3.008917 | 0.006618864 | 0.2905113
0.09992 | 35507.04 | 2.742125 | 0.006928684 | 0.2905113
0.08997 | 35507.81 | 2.485395 | 0.009097418 | 0.2905113
0.08001 | 35507.8 | 2.228407 | 0.009069252 | 0.2905113
0.07006 | 35506.71 | 1.971677 | 0.005999226 | 0.2905113
0.0601 | 35507.24 | 1.714689 | 0.007491991 | 0.2905113
0.05015 | 35507.09 | 1.457959 | 0.00706951 | 0.2905113
0.0402 | 35507.39 | 1.201229 | 0.007914472 | 0.2905113
0.03024 | 35508.18 | 0.9442416 | 0.01013954 | 0.2905113
0.02029 | 35508.54 | 0.6875118 | 0.01115349 | 0.2905113
0.01033 | 35507.92 | 0.4305239 | 0.009407237 | 0.2905113
0 | 35507.97 | 0.1639893 | 0.009548064 | 0.2905113
-0.00995 | 35508.12 | -0.09274056 | 0.009970545 | 0.2905113
-0.02029 | 35508.73 | -0.3595332 | 0.01168863 | 0.2905113
-0.02986 | 35508.18 | -0.6064583 | 0.01013954 | 0.2905113
-0.03981 | 35508.55 | -0.8631881 | 0.01118166 | 0.2905113
-0.05015 | 35508.96 | -1.129981 | 0.01233644 | 0.2905113
-0.05972 | 35508.33 | -1.376906 | 0.01056202 | 0.2905113
-0.07005 | 35509.19 | -1.64344 | 0.01298424 | 0.2905113
-0.08001 | 35508.76 | -1.900428 | 0.01177313 | 0.2905113
-0.08996 | 35508.95 | -2.157158 | 0.01230827 | 0.2905113
-0.09992 | 35508.99 | -2.414146 | 0.01242093 | 0.2905113
-0.10987 | 35508.51 | -2.670876 | 0.01106899 | 0.2905113
-0.11982 | 35508.96 | -2.927606 | 0.01233644 | 0.2905113
-0.12978 | 35508.94 | -3.184594 | 0.01228011 | 0.2905113
-0.14011 | 35509.4 | -3.451128 | 0.01357571 | 0.2905113
-0.15007 | 35509.78 | -3.708116 | 0.014646 | 0.2905113
-0.16002 | 35510.24 | -3.964846 | 0.01594161 | 0.2905113
-0.16997 | 35509.85 | -4.221576 | 0.01484316 | 0.2905113
-0.17993 | 35509.99 | -4.478564 | 0.01523747 | 0.2905113
-0.18988 | 35510.21 | -4.735293 | 0.01585711 | 0.2905113
-0.19984 | 35510.11 | -4.992281 | 0.01557546 | 0.2905113
-0.20979 | 35511.31 | -5.249011 | 0.0189553 | 0.2905113
-0.21974 | 35510.64 | -5.505741 | 0.01706822 | 0.2905113
-0.2297 | 35510.48 | -5.762729 | 0.01661757 | 0.2905113
-0.23965 | 35510.46 | -6.019459 | 0.01656124 | 0.2905113
-0.2496 | 35511.45 | -6.276189 | 0.01934962 | 0.2905113
-0.25956 | 35511 | -6.533176 | 0.01808217 | 0.2905113
-0.26989 | 35511.88 | -6.799711 | 0.02056073 | 0.2905113
-0.27985 | 35510.79 | -7.056699 | 0.0174907 | 0.2905113
-0.28942 | 35510.34 | -7.303624 | 0.01622326 | 0.2905113
-0.29976 | 35510.68 | -7.570417 | 0.01718088 | 0.2905113
-0.30971 | 35510.99 | -7.827146 | 0.01805401 | 0.2905113
-0.31966 | 35511.4 | -8.083876 | 0.01920879 | 0.2905113
-0.33 | 35511.74 | -8.350669 | 0.02016641 | 0.2905113
-0.33995 | 35510.86 | -8.607399 | 0.01768786 | 0.2905113
-0.34991 | 35510.57 | -8.864387 | 0.01687106 | 0.2905113
-0.35986 | 35510.66 | -9.121116 | 0.01712455 | 0.2905113
-0.36981 | 35510.71 | -9.377846 | 0.01726538 | 0.2905113
-0.37977 | 35510.77 | -9.634834 | 0.01743437 | 0.2905113
-0.38934 | 35511.81 | -9.881759 | 0.02036357 | 0.2905113
-0.39968 | 35511.26 | -10.14855 | 0.01881447 | 0.2905113
-0.40963 | 35511.17 | -10.40528 | 0.01856099 | 0.2905113
-0.41958 | 35511.49 | -10.66201 | 0.01946228 | 0.2905113
-0.42954 | 35512.07 | -10.919 | 0.02109587 | 0.2905113
-0.43949 | 35511.71 | -11.17573 | 0.02008192 | 0.2905113
-0.44944 | 35511.43 | -11.43246 | 0.01929329 | 0.2905113
-0.4594 | 35511.58 | -11.68945 | 0.01971577 | 0.2905113
-0.46973 | 35511.38 | -11.95598 | 0.01915246 | 0.2905113
-0.47969 | 35512 | -12.21297 | 0.02089871 | 0.2905113
-0.48964 | 35511.7 | -12.4697 | 0.02005375 | 0.2905113
-0.4996 | 35512 | -12.72669 | 0.02089871 | 0.2905113