## Sheet1
Kepco_Current_A | Resistance_Ohms | Magnetic_Field_G | MR_Ratio_Percent | Sensitivity_Ohms_per_G
-0.4996 | 35801.26 | -12.72669 | 0.02137253 | 0.4033802
-0.48964 | 35801.35 | -12.4697 | 0.02162397 | 0.4033802
-0.47969 | 35801.7 | -12.21297 | 0.0226018 | 0.4033802
-0.46935 | 35803.27 | -11.94618 | 0.02698806 | 0.4033802
-0.45978 | 35801.43 | -11.69925 | 0.02184748 | 0.4033802
-0.44983 | 35802.01 | -11.44252 | 0.02346788 | 0.4033802
-0.43949 | 35802.02 | -11.17573 | 0.02349581 | 0.4033802
-0.42954 | 35801.94 | -10.919 | 0.02327231 | 0.4033802
-0.41958 | 35801.28 | -10.66201 | 0.02142841 | 0.4033802
-0.40963 | 35801.19 | -10.40528 | 0.02117696 | 0.4033802
-0.39968 | 35800.63 | -10.14855 | 0.01961244 | 0.4033802
-0.38972 | 35801.41 | -9.891564 | 0.0217916 | 0.4033802
-0.37977 | 35801.24 | -9.634834 | 0.02131665 | 0.4033802
-0.36981 | 35801 | -9.377846 | 0.02064614 | 0.4033802
-0.35986 | 35800.75 | -9.121116 | 0.01994769 | 0.4033802
-0.34952 | 35800.45 | -8.854324 | 0.01910956 | 0.4033802
-0.33995 | 35801.11 | -8.607399 | 0.02095346 | 0.4033802
-0.33 | 35798.98 | -8.350669 | 0.01500268 | 0.4033802
-0.31966 | 35799.9 | -8.083876 | 0.01757297 | 0.4033802
-0.30971 | 35800.35 | -7.827146 | 0.01883018 | 0.4033802
-0.29976 | 35800.43 | -7.570417 | 0.01905368 | 0.4033802
-0.2898 | 35800.05 | -7.313429 | 0.01799204 | 0.4033802
-0.27985 | 35800.05 | -7.056699 | 0.01799204 | 0.4033802
-0.26989 | 35800.09 | -6.799711 | 0.01810379 | 0.4033802
-0.25956 | 35799.14 | -6.533176 | 0.01544969 | 0.4033802
-0.24999 | 35799.28 | -6.286251 | 0.01584082 | 0.4033802
-0.23965 | 35799.77 | -6.019459 | 0.01720978 | 0.4033802
-0.2297 | 35800.04 | -5.762729 | 0.0179641 | 0.4033802
-0.21974 | 35799.55 | -5.505741 | 0.01659514 | 0.4033802
-0.20979 | 35799.47 | -5.249011 | 0.01637164 | 0.4033802
-0.19984 | 35799.94 | -4.992281 | 0.01768472 | 0.4033802
-0.18988 | 35799.38 | -4.735293 | 0.0161202 | 0.4033802
-0.17993 | 35799.32 | -4.478564 | 0.01595257 | 0.4033802
-0.16959 | 35799.29 | -4.211771 | 0.01586875 | 0.4033802
-0.15964 | 35799.63 | -3.955041 | 0.01681864 | 0.4033802
-0.14968 | 35799.78 | -3.698053 | 0.01723771 | 0.4033802
-0.13973 | 35799.61 | -3.441323 | 0.01676277 | 0.4033802
-0.12978 | 35799.84 | -3.184594 | 0.01740534 | 0.4033802
-0.11982 | 35799.64 | -2.927606 | 0.01684658 | 0.4033802
-0.10987 | 35799.95 | -2.670876 | 0.01771266 | 0.4033802
-0.09992 | 35799.15 | -2.414146 | 0.01547762 | 0.4033802
-0.08996 | 35799.23 | -2.157158 | 0.01570113 | 0.4033802
-0.08001 | 35799.44 | -1.900428 | 0.01628782 | 0.4033802
-0.07005 | 35798.5 | -1.64344 | 0.01366166 | 0.4033802
-0.0601 | 35799.42 | -1.386711 | 0.01623195 | 0.4033802
-0.05015 | 35799.82 | -1.129981 | 0.01734947 | 0.4033802
-0.04019 | 35799.46 | -0.8729929 | 0.0163437 | 0.4033802
-0.02986 | 35798.35 | -0.6064583 | 0.01324259 | 0.4033802
-0.0199 | 35798.33 | -0.3494704 | 0.01318671 | 0.4033802
-0.00995 | 35797.98 | -0.09274056 | 0.01220888 | 0.4033802
0 | 35798.1 | 0.1639893 | 0.01254414 | 0.4033802
0.01033 | 35798.3 | 0.4305239 | 0.0131029 | 0.4033802
0.02029 | 35798.05 | 0.6875118 | 0.01240445 | 0.4033802
0.03024 | 35797.31 | 0.9442416 | 0.01033704 | 0.4033802
0.0402 | 35797.82 | 1.201229 | 0.01176188 | 0.4033802
0.05015 | 35798.02 | 1.457959 | 0.01232063 | 0.4033802
0.0601 | 35797.82 | 1.714689 | 0.01176188 | 0.4033802
0.07006 | 35797.2 | 1.971677 | 0.01002972 | 0.4033802
0.08001 | 35797.76 | 2.228407 | 0.01159425 | 0.4033802
0.08997 | 35798.16 | 2.485395 | 0.01271177 | 0.4033802
0.09992 | 35797.89 | 2.742125 | 0.01195744 | 0.4033802
0.10988 | 35798.41 | 2.999112 | 0.01341021 | 0.4033802
0.12021 | 35798.91 | 3.265647 | 0.01480711 | 0.4033802
0.13017 | 35798.08 | 3.522635 | 0.01248826 | 0.4033802
0.14012 | 35797.5 | 3.779365 | 0.01086786 | 0.4033802
0.15008 | 35797.16 | 4.036353 | 0.009917971 | 0.4033802
0.16003 | 35797.34 | 4.293082 | 0.01042085 | 0.4033802
0.16999 | 35798.33 | 4.55007 | 0.01318671 | 0.4033802
0.17994 | 35796.97 | 4.8068 | 0.00938715 | 0.4033802
0.18989 | 35796.3 | 5.06353 | 0.007515308 | 0.4033802
0.20023 | 35796.5 | 5.330323 | 0.008074067 | 0.4033802
0.21019 | 35797.43 | 5.587311 | 0.0106723 | 0.4033802
0.22014 | 35796.65 | 5.84404 | 0.008493136 | 0.4033802
0.23009 | 35795.44 | 6.10077 | 0.005112644 | 0.4033802
0.24005 | 35796.37 | 6.357758 | 0.007710874 | 0.4033802
0.25 | 35796.21 | 6.614488 | 0.007263866 | 0.4033802
0.25996 | 35796.2 | 6.871476 | 0.007235928 | 0.4033802
0.27029 | 35796.37 | 7.13801 | 0.007710874 | 0.4033802
0.27987 | 35795.78 | 7.385194 | 0.006062535 | 0.4033802
0.2902 | 35795.96 | 7.651728 | 0.006565418 | 0.4033802
0.29977 | 35797.88 | 7.898653 | 0.0119295 | 0.4033802
0.30973 | 35796.15 | 8.155641 | 0.007096239 | 0.4033802
0.32007 | 35796.27 | 8.422434 | 0.007431494 | 0.4033802
0.32964 | 35796.04 | 8.669359 | 0.006788921 | 0.4033802
0.33998 | 35796.56 | 8.936151 | 0.008241695 | 0.4033802
0.34993 | 35796.84 | 9.192881 | 0.009023957 | 0.4033802
0.35988 | 35796.3 | 9.449611 | 0.007515308 | 0.4033802
0.36984 | 35795.88 | 9.706599 | 0.006341914 | 0.4033802
0.37979 | 35795.52 | 9.963329 | 0.005336148 | 0.4033802
0.38975 | 35796.7 | 10.22032 | 0.008632826 | 0.4033802
0.3997 | 35796.52 | 10.47705 | 0.008129943 | 0.4033802
0.40966 | 35795.53 | 10.73403 | 0.005364086 | 0.4033802
0.41961 | 35796.07 | 10.99076 | 0.006872735 | 0.4033802
0.42956 | 35795.71 | 11.24749 | 0.005866969 | 0.4033802
0.43952 | 35796.45 | 11.50448 | 0.007934377 | 0.4033802
0.44986 | 35795.62 | 11.77127 | 0.005615527 | 0.4033802
0.45981 | 35795.39 | 12.028 | 0.004972955 | 0.4033802
0.46976 | 35795.36 | 12.28473 | 0.004889141 | 0.4033802
0.47972 | 35795.21 | 12.54172 | 0.004470072 | 0.4033802
0.48967 | 35793.96 | 12.79845 | 0.0009778282 | 0.4033802
0.49963 | 35795.48 | 13.05544 | 0.005224396 | 0.4033802
0.48967 | 35794.84 | 12.79845 | 0.003436368 | 0.4033802
0.47972 | 35794.59 | 12.54172 | 0.002737919 | 0.4033802
0.46976 | 35794.07 | 12.28473 | 0.001285146 | 0.4033802
0.45981 | 35794.35 | 12.028 | 0.002067408 | 0.4033802
0.44947 | 35794.16 | 11.76121 | 0.001536587 | 0.4033802
0.43952 | 35793.61 | 11.50448 | 0 | 0.4033802
0.42956 | 35794.14 | 11.24749 | 0.001480711 | 0.4033802
0.41961 | 35794.04 | 10.99076 | 0.001201332 | 0.4033802
0.40966 | 35794.89 | 10.73403 | 0.003576057 | 0.4033802
0.3997 | 35794.86 | 10.47705 | 0.003492243 | 0.4033802
0.38975 | 35795.72 | 10.22032 | 0.005894907 | 0.4033802
0.37979 | 35795.55 | 9.963329 | 0.005419962 | 0.4033802
0.36984 | 35795.85 | 9.706599 | 0.0062581 | 0.4033802
0.35988 | 35795.95 | 9.449611 | 0.00653748 | 0.4033802
0.34955 | 35796.44 | 9.183076 | 0.007906439 | 0.4033802
0.33998 | 35795.72 | 8.936151 | 0.005894907 | 0.4033802
0.33002 | 35795.84 | 8.679164 | 0.006230162 | 0.4033802
0.32007 | 35796.64 | 8.422434 | 0.008465198 | 0.4033802
0.31011 | 35796.15 | 8.165446 | 0.007096239 | 0.4033802
0.29977 | 35796.45 | 7.898653 | 0.007934377 | 0.4033802
0.28982 | 35797.49 | 7.641923 | 0.01083992 | 0.4033802
0.27987 | 35796.92 | 7.385194 | 0.009247461 | 0.4033802
0.26991 | 35796.87 | 7.128206 | 0.009107771 | 0.4033802
0.25996 | 35797.22 | 6.871476 | 0.0100856 | 0.4033802
0.25 | 35796.53 | 6.614488 | 0.008157881 | 0.4033802
0.24005 | 35796.59 | 6.357758 | 0.008325508 | 0.4033802
0.23009 | 35796.98 | 6.10077 | 0.009415088 | 0.4033802
0.22014 | 35796.75 | 5.84404 | 0.008772516 | 0.4033802
0.2098 | 35797.09 | 5.577248 | 0.009722406 | 0.4033802
0.19985 | 35796.88 | 5.320518 | 0.009135709 | 0.4033802
0.18989 | 35797.59 | 5.06353 | 0.0111193 | 0.4033802
0.17994 | 35797.44 | 4.8068 | 0.01070023 | 0.4033802
0.16999 | 35797.79 | 4.55007 | 0.01167806 | 0.4033802
0.16003 | 35796.6 | 4.293082 | 0.008353446 | 0.4033802
0.15008 | 35797.03 | 4.036353 | 0.009554778 | 0.4033802
0.14012 | 35797.63 | 3.779365 | 0.01123105 | 0.4033802
0.13017 | 35798.19 | 3.522635 | 0.01279558 | 0.4033802
0.12021 | 35798.38 | 3.265647 | 0.0133264 | 0.4033802
0.11026 | 35797.21 | 3.008917 | 0.01005766 | 0.4033802
0.09992 | 35798.04 | 2.742125 | 0.01237651 | 0.4033802
0.08997 | 35798 | 2.485395 | 0.01226476 | 0.4033802
0.08001 | 35797.82 | 2.228407 | 0.01176188 | 0.4033802
0.07006 | 35797.83 | 1.971677 | 0.01178981 | 0.4033802
0.0601 | 35797.85 | 1.714689 | 0.01184569 | 0.4033802
0.05015 | 35798.61 | 1.457959 | 0.01396897 | 0.4033802
0.03981 | 35798.74 | 1.191167 | 0.01433217 | 0.4033802
0.03024 | 35798.17 | 0.9442416 | 0.0127397 | 0.4033802
0.0199 | 35798.73 | 0.677449 | 0.01430423 | 0.4033802
0.01033 | 35798.39 | 0.4305239 | 0.01335434 | 0.4033802
0 | 35797.89 | 0.1639893 | 0.01195744 | 0.4033802
-0.00995 | 35797.25 | -0.09274056 | 0.01016941 | 0.4033802
-0.0199 | 35798.16 | -0.3494704 | 0.01271177 | 0.4033802
-0.02986 | 35798.5 | -0.6064583 | 0.01366166 | 0.4033802
-0.04019 | 35799.42 | -0.8729929 | 0.01623195 | 0.4033802
-0.05015 | 35798.28 | -1.129981 | 0.01304702 | 0.4033802
-0.0601 | 35799.35 | -1.386711 | 0.01603638 | 0.4033802
-0.06967 | 35799.73 | -1.633636 | 0.01709802 | 0.4033802
-0.08001 | 35798.63 | -1.900428 | 0.01402485 | 0.4033802
-0.08996 | 35799.46 | -2.157158 | 0.0163437 | 0.4033802
-0.09992 | 35799.55 | -2.414146 | 0.01659514 | 0.4033802
-0.10987 | 35799.52 | -2.670876 | 0.01651133 | 0.4033802
-0.11982 | 35799.31 | -2.927606 | 0.01592463 | 0.4033802
-0.12978 | 35799.23 | -3.184594 | 0.01570113 | 0.4033802
-0.13973 | 35799.45 | -3.441323 | 0.01631576 | 0.4033802
-0.14968 | 35799.13 | -3.698053 | 0.01542175 | 0.4033802
-0.16002 | 35800.09 | -3.964846 | 0.01810379 | 0.4033802
-0.16997 | 35799.82 | -4.221576 | 0.01734947 | 0.4033802
-0.17993 | 35800.11 | -4.478564 | 0.01815967 | 0.4033802
-0.18988 | 35800.52 | -4.735293 | 0.01930512 | 0.4033802
-0.19984 | 35800.31 | -4.992281 | 0.01871842 | 0.4033802
-0.20979 | 35800.43 | -5.249011 | 0.01905368 | 0.4033802
-0.21974 | 35801.14 | -5.505741 | 0.02103727 | 0.4033802
-0.2297 | 35800.64 | -5.762729 | 0.01964038 | 0.4033802
-0.23965 | 35800.53 | -6.019459 | 0.01933306 | 0.4033802
-0.2496 | 35801.18 | -6.276189 | 0.02114903 | 0.4033802
-0.25994 | 35800.75 | -6.542981 | 0.01994769 | 0.4033802
-0.26989 | 35800.81 | -6.799711 | 0.02011532 | 0.4033802
-0.27985 | 35801.72 | -7.056699 | 0.02265768 | 0.4033802
-0.2898 | 35802.34 | -7.313429 | 0.02438983 | 0.4033802
-0.29976 | 35800.5 | -7.570417 | 0.01924925 | 0.4033802
-0.30971 | 35801.49 | -7.827146 | 0.0220151 | 0.4033802
-0.32005 | 35802.74 | -8.093939 | 0.02550735 | 0.4033802
-0.32962 | 35802.5 | -8.340864 | 0.02483684 | 0.4033802
-0.33995 | 35803.82 | -8.607399 | 0.02852464 | 0.4033802
-0.34991 | 35802.86 | -8.864387 | 0.0258426 | 0.4033802
-0.35948 | 35802.69 | -9.111312 | 0.02536766 | 0.4033802
-0.36981 | 35804.01 | -9.377846 | 0.02905547 | 0.4033802
-0.37977 | 35802.33 | -9.634834 | 0.02436189 | 0.4033802
-0.38972 | 35801.92 | -9.891564 | 0.02321643 | 0.4033802
-0.39968 | 35802.05 | -10.14855 | 0.02357963 | 0.4033802
-0.40963 | 35802.29 | -10.40528 | 0.02425014 | 0.4033802
-0.41958 | 35801.08 | -10.66201 | 0.02086965 | 0.4033802
-0.42954 | 35801.5 | -10.919 | 0.02204304 | 0.4033802
-0.43949 | 35802.93 | -11.17573 | 0.02603817 | 0.4033802
-0.44944 | 35801.93 | -11.43246 | 0.02324437 | 0.4033802
-0.4594 | 35802.54 | -11.68945 | 0.02494859 | 0.4033802
-0.46935 | 35802.48 | -11.94618 | 0.02478096 | 0.4033802
-0.47969 | 35802.73 | -12.21297 | 0.02547941 | 0.4033802
-0.48964 | 35802.43 | -12.4697 | 0.02464127 | 0.4033802
-0.4996 | 35803.15 | -12.72669 | 0.0266528 | 0.4033802