## Sheet1
Kepco_Current_A | Resistance_Ohms | Magnetic_Field_G | MR_Ratio_Percent | Sensitivity_Ohms_per_G
-0.4996 | 68637.03 | -12.72669 | 0.134978 | 3.765011
-0.48964 | 68637.82 | -12.4697 | 0.1361305 | 3.765011
-0.47931 | 68635.66 | -12.20316 | 0.1329793 | 3.765011
-0.46973 | 68636.09 | -11.95598 | 0.1336066 | 3.765011
-0.4594 | 68633.23 | -11.68945 | 0.1294341 | 3.765011
-0.44944 | 68632.74 | -11.43246 | 0.1287193 | 3.765011
-0.43949 | 68631.63 | -11.17573 | 0.1270999 | 3.765011
-0.42954 | 68630.91 | -10.919 | 0.1260495 | 3.765011
-0.41958 | 68631.82 | -10.66201 | 0.1273771 | 3.765011
-0.40963 | 68623.53 | -10.40528 | 0.1152828 | 3.765011
-0.39968 | 68627.16 | -10.14855 | 0.1205786 | 3.765011
-0.38972 | 68625.1 | -9.891564 | 0.1175732 | 3.765011
-0.37977 | 68624.3 | -9.634834 | 0.1164061 | 3.765011
-0.36943 | 68622.9 | -9.368042 | 0.1143636 | 3.765011
-0.35986 | 68622.48 | -9.121116 | 0.1137509 | 3.765011
-0.34952 | 68622.15 | -8.854324 | 0.1132695 | 3.765011
-0.33995 | 68620.52 | -8.607399 | 0.1108914 | 3.765011
-0.32962 | 68621.06 | -8.340864 | 0.1116793 | 3.765011
-0.31966 | 68618.94 | -8.083876 | 0.1085864 | 3.765011
-0.30971 | 68617.93 | -7.827146 | 0.1071129 | 3.765011
-0.29976 | 68620.81 | -7.570417 | 0.1113145 | 3.765011
-0.2898 | 68617.52 | -7.313429 | 0.1065147 | 3.765011
-0.27947 | 68616.92 | -7.046894 | 0.1056394 | 3.765011
-0.26951 | 68616.35 | -6.789906 | 0.1048078 | 3.765011
-0.25956 | 68616.09 | -6.533176 | 0.1044285 | 3.765011
-0.2496 | 68613.73 | -6.276189 | 0.1009855 | 3.765011
-0.23965 | 68612.31 | -6.019459 | 0.09891383 | 3.765011
-0.2297 | 68611.8 | -5.762729 | 0.09816979 | 3.765011
-0.21974 | 68612.24 | -5.505741 | 0.09881171 | 3.765011
-0.20979 | 68608.88 | -5.249011 | 0.09390978 | 3.765011
-0.19984 | 68607.82 | -4.992281 | 0.09236334 | 3.765011
-0.18988 | 68607.14 | -4.735293 | 0.09137129 | 3.765011
-0.17993 | 68609.83 | -4.478564 | 0.09529574 | 3.765011
-0.16997 | 68607.98 | -4.221576 | 0.09259677 | 3.765011
-0.15964 | 68605.87 | -3.955041 | 0.08951847 | 3.765011
-0.15007 | 68604.15 | -3.708116 | 0.08700916 | 3.765011
-0.13973 | 68602.83 | -3.441323 | 0.0850834 | 3.765011
-0.12978 | 68603.75 | -3.184594 | 0.08642559 | 3.765011
-0.11982 | 68602.33 | -2.927606 | 0.08435395 | 3.765011
-0.10987 | 68603.88 | -2.670876 | 0.08661525 | 3.765011
-0.09992 | 68601.1 | -2.414146 | 0.08255949 | 3.765011
-0.08996 | 68601.23 | -2.157158 | 0.08274915 | 3.765011
-0.07962 | 68601.36 | -1.890366 | 0.08293881 | 3.765011
-0.06967 | 68597.98 | -1.633636 | 0.07800771 | 3.765011
-0.0601 | 68597.15 | -1.386711 | 0.07679681 | 3.765011
-0.05015 | 68598.38 | -1.129981 | 0.07859127 | 3.765011
-0.03981 | 68596.23 | -0.8631881 | 0.07545462 | 3.765011
-0.02986 | 68596.1 | -0.6064583 | 0.07526496 | 3.765011
-0.0199 | 68596.37 | -0.3494704 | 0.07565887 | 3.765011
-0.00995 | 68594.59 | -0.09274056 | 0.07306201 | 3.765011
0 | 68593.24 | 0.1639893 | 0.07109249 | 3.765011
0.00995 | 68594.16 | 0.4207191 | 0.07243469 | 3.765011
0.02029 | 68590.7 | 0.6875118 | 0.06738687 | 3.765011
0.03024 | 68591.2 | 0.9442416 | 0.06811632 | 3.765011
0.0402 | 68589.3 | 1.201229 | 0.0653444 | 3.765011
0.05015 | 68589.93 | 1.457959 | 0.06626351 | 3.765011
0.0601 | 68587.76 | 1.714689 | 0.06309769 | 3.765011
0.07006 | 68585.63 | 1.971677 | 0.05999022 | 3.765011
0.08001 | 68586.16 | 2.228407 | 0.06076344 | 3.765011
0.08997 | 68585.42 | 2.485395 | 0.05968385 | 3.765011
0.09992 | 68583.24 | 2.742125 | 0.05650343 | 3.765011
0.11026 | 68584.75 | 3.008917 | 0.05870638 | 3.765011
0.12021 | 68583.55 | 3.265647 | 0.05695569 | 3.765011
0.13017 | 68581.21 | 3.522635 | 0.05354185 | 3.765011
0.14012 | 68582.51 | 3.779365 | 0.05543843 | 3.765011
0.15008 | 68581.11 | 4.036353 | 0.05339596 | 3.765011
0.16003 | 68579.63 | 4.293082 | 0.05123678 | 3.765011
0.16999 | 68579.02 | 4.55007 | 0.05034685 | 3.765011
0.17994 | 68578.81 | 4.8068 | 0.05004048 | 3.765011
0.18989 | 68577.51 | 5.06353 | 0.0481439 | 3.765011
0.19985 | 68575.41 | 5.320518 | 0.0450802 | 3.765011
0.21019 | 68575.69 | 5.587311 | 0.04548869 | 3.765011
0.22014 | 68572.8 | 5.84404 | 0.04127245 | 3.765011
0.23009 | 68572.85 | 6.10077 | 0.0413454 | 3.765011
0.24005 | 68574.3 | 6.357758 | 0.04346081 | 3.765011
0.25 | 68571.06 | 6.614488 | 0.03873396 | 3.765011
0.25996 | 68571.94 | 6.871476 | 0.04001779 | 3.765011
0.26991 | 68570.84 | 7.128206 | 0.038413 | 3.765011
0.27987 | 68568.48 | 7.385194 | 0.03496998 | 3.765011
0.28982 | 68565.8 | 7.641923 | 0.03106011 | 3.765011
0.30016 | 68566.1 | 7.908716 | 0.03149778 | 3.765011
0.31011 | 68566.01 | 8.165446 | 0.03136648 | 3.765011
0.32007 | 68562.19 | 8.422434 | 0.02579346 | 3.765011
0.32964 | 68562.45 | 8.669359 | 0.02617277 | 3.765011
0.33998 | 68563.69 | 8.936151 | 0.02798182 | 3.765011
0.34993 | 68564.03 | 9.192881 | 0.02847785 | 3.765011
0.35988 | 68560.6 | 9.449611 | 0.0234738 | 3.765011
0.36984 | 68561.51 | 9.706599 | 0.0248014 | 3.765011
0.37979 | 68557.67 | 9.963329 | 0.0191992 | 3.765011
0.38975 | 68556.38 | 10.22032 | 0.01731721 | 3.765011
0.3997 | 68556.28 | 10.47705 | 0.01717132 | 3.765011
0.40966 | 68559.63 | 10.73403 | 0.02205866 | 3.765011
0.41961 | 68553.81 | 10.99076 | 0.01356783 | 3.765011
0.42995 | 68553.16 | 11.25756 | 0.01261954 | 3.765011
0.43952 | 68551.26 | 11.50448 | 0.009847616 | 3.765011
0.44986 | 68550.99 | 11.77127 | 0.009453711 | 3.765011
0.45981 | 68549.15 | 12.028 | 0.006769324 | 3.765011
0.46976 | 68548.62 | 12.28473 | 0.005996104 | 3.765011
0.47972 | 68547.57 | 12.54172 | 0.004464252 | 3.765011
0.48967 | 68545.47 | 12.79845 | 0.00140055 | 3.765011
0.49963 | 68544.51 | 13.05544 | 0 | 3.765011
0.48967 | 68545.61 | 12.79845 | 0.001604797 | 3.765011
0.47972 | 68545.42 | 12.54172 | 0.001327605 | 3.765011
0.46976 | 68546.42 | 12.28473 | 0.002786511 | 3.765011
0.45981 | 68546.45 | 12.028 | 0.002830278 | 3.765011
0.44986 | 68549.64 | 11.77127 | 0.007484188 | 3.765011
0.43952 | 68550.92 | 11.50448 | 0.009351588 | 3.765011
0.42956 | 68553.09 | 11.24749 | 0.01251741 | 3.765011
0.41961 | 68553.9 | 10.99076 | 0.01369913 | 3.765011
0.40966 | 68555.95 | 10.73403 | 0.01668989 | 3.765011
0.3997 | 68554.42 | 10.47705 | 0.01445776 | 3.765011
0.38975 | 68554.99 | 10.22032 | 0.01528934 | 3.765011
0.37979 | 68555.75 | 9.963329 | 0.0163981 | 3.765011
0.36984 | 68558.05 | 9.706599 | 0.01975359 | 3.765011
0.35988 | 68558.38 | 9.449611 | 0.02023503 | 3.765011
0.34993 | 68559.63 | 9.192881 | 0.02205866 | 3.765011
0.33959 | 68559.12 | 8.926089 | 0.02131462 | 3.765011
0.33002 | 68561.61 | 8.679164 | 0.02494729 | 3.765011
0.32007 | 68561.88 | 8.422434 | 0.0253412 | 3.765011
0.30973 | 68562.39 | 8.155641 | 0.02608524 | 3.765011
0.29977 | 68563.83 | 7.898653 | 0.02818606 | 3.765011
0.28982 | 68565.98 | 7.641923 | 0.03132271 | 3.765011
0.27987 | 68564.15 | 7.385194 | 0.02865291 | 3.765011
0.26991 | 68567.13 | 7.128206 | 0.03300045 | 3.765011
0.25996 | 68567.73 | 6.871476 | 0.0338758 | 3.765011
0.25 | 68567.81 | 6.614488 | 0.03399251 | 3.765011
0.24005 | 68569.04 | 6.357758 | 0.03578697 | 3.765011
0.23009 | 68570.81 | 6.10077 | 0.03836923 | 3.765011
0.22014 | 68573.03 | 5.84404 | 0.041608 | 3.765011
0.21019 | 68573.27 | 5.587311 | 0.04195814 | 3.765011
0.19985 | 68571.02 | 5.320518 | 0.0386756 | 3.765011
0.18989 | 68571.45 | 5.06353 | 0.03930293 | 3.765011
0.17994 | 68578.72 | 4.8068 | 0.04990918 | 3.765011
0.16999 | 68575.64 | 4.55007 | 0.04541575 | 3.765011
0.16003 | 68575.87 | 4.293082 | 0.04575129 | 3.765011
0.14969 | 68577.59 | 4.02629 | 0.04826061 | 3.765011
0.14012 | 68577.67 | 3.779365 | 0.04837732 | 3.765011
0.13017 | 68579.22 | 3.522635 | 0.05063863 | 3.765011
0.12021 | 68580.23 | 3.265647 | 0.05211212 | 3.765011
0.11026 | 68582.75 | 3.008917 | 0.05578857 | 3.765011
0.09992 | 68582.31 | 2.742125 | 0.05514665 | 3.765011
0.08997 | 68583.99 | 2.485395 | 0.05759761 | 3.765011
0.08001 | 68584.7 | 2.228407 | 0.05863343 | 3.765011
0.07006 | 68587.36 | 1.971677 | 0.06251412 | 3.765011
0.0601 | 68586.7 | 1.714689 | 0.06155125 | 3.765011
0.05015 | 68587.7 | 1.457959 | 0.06301015 | 3.765011
0.0402 | 68589.13 | 1.201229 | 0.06509639 | 3.765011
0.03024 | 68590.2 | 0.9442416 | 0.06665742 | 3.765011
0.02029 | 68590.05 | 0.6875118 | 0.06643858 | 3.765011
0.00995 | 68589.29 | 0.4207191 | 0.06532981 | 3.765011
0 | 68593.75 | 0.1639893 | 0.07183653 | 3.765011
-0.00995 | 68591.85 | -0.09274056 | 0.06906461 | 3.765011
-0.0199 | 68593.56 | -0.3494704 | 0.07155934 | 3.765011
-0.02986 | 68594.71 | -0.6064583 | 0.07323708 | 3.765011
-0.04019 | 68597.16 | -0.8729929 | 0.0768114 | 3.765011
-0.05015 | 68595.47 | -1.129981 | 0.07434585 | 3.765011
-0.0601 | 68598.25 | -1.386711 | 0.07840161 | 3.765011
-0.07005 | 68602.3 | -1.64344 | 0.08431018 | 3.765011
-0.07962 | 68598.53 | -1.890366 | 0.0788101 | 3.765011
-0.08996 | 68599.91 | -2.157158 | 0.08082339 | 3.765011
-0.09992 | 68600.59 | -2.414146 | 0.08181545 | 3.765011
-0.10987 | 68602.36 | -2.670876 | 0.08439771 | 3.765011
-0.11982 | 68604.06 | -2.927606 | 0.08687785 | 3.765011
-0.12978 | 68605.01 | -3.184594 | 0.08826382 | 3.765011
-0.13973 | 68604.68 | -3.441323 | 0.08778238 | 3.765011
-0.15007 | 68606.79 | -3.708116 | 0.09086067 | 3.765011
-0.16002 | 68609.62 | -3.964846 | 0.09498937 | 3.765011
-0.16959 | 68609.05 | -4.211771 | 0.0941578 | 3.765011
-0.17993 | 68610.73 | -4.478564 | 0.09660876 | 3.765011
-0.18988 | 68611.74 | -4.735293 | 0.09808225 | 3.765011
-0.19984 | 68613.02 | -4.992281 | 0.09994965 | 3.765011
-0.20979 | 68614.11 | -5.249011 | 0.1015399 | 3.765011
-0.21974 | 68615.63 | -5.505741 | 0.1037574 | 3.765011
-0.2297 | 68616.06 | -5.762729 | 0.1043847 | 3.765011
-0.24003 | 68618.03 | -6.029263 | 0.1072588 | 3.765011
-0.2496 | 68617.58 | -6.276189 | 0.1066023 | 3.765011
-0.25956 | 68619.45 | -6.533176 | 0.1093304 | 3.765011
-0.26951 | 68620.8 | -6.789906 | 0.1112999 | 3.765011
-0.27985 | 68621.02 | -7.056699 | 0.1116209 | 3.765011
-0.2898 | 68621.21 | -7.313429 | 0.1118981 | 3.765011
-0.29976 | 68623.4 | -7.570417 | 0.1150931 | 3.765011
-0.30971 | 68622.44 | -7.827146 | 0.1136925 | 3.765011
-0.31966 | 68624.97 | -8.083876 | 0.1173836 | 3.765011
-0.32962 | 68626.78 | -8.340864 | 0.1200242 | 3.765011
-0.33995 | 68627.66 | -8.607399 | 0.121308 | 3.765011
-0.34952 | 68629.91 | -8.854324 | 0.1245906 | 3.765011
-0.35948 | 68628.09 | -9.111312 | 0.1219354 | 3.765011
-0.36981 | 68632.45 | -9.377846 | 0.1282962 | 3.765011
-0.37939 | 68632.39 | -9.625029 | 0.1282087 | 3.765011
-0.38972 | 68629.67 | -9.891564 | 0.1242404 | 3.765011
-0.39968 | 68630.11 | -10.14855 | 0.1248824 | 3.765011
-0.40963 | 68632.73 | -10.40528 | 0.1287047 | 3.765011
-0.41958 | 68634.01 | -10.66201 | 0.1305721 | 3.765011
-0.42954 | 68634.84 | -10.919 | 0.131783 | 3.765011
-0.43949 | 68634.97 | -11.17573 | 0.1319726 | 3.765011
-0.44983 | 68636.97 | -11.44252 | 0.1348905 | 3.765011
-0.4594 | 68638.87 | -11.68945 | 0.1376624 | 3.765011
-0.46973 | 68638.05 | -11.95598 | 0.1364661 | 3.765011
-0.47969 | 68641.58 | -12.21297 | 0.141616 | 3.765011
-0.48964 | 68641.53 | -12.4697 | 0.1415431 | 3.765011
-0.4996 | 68640.62 | -12.72669 | 0.1402155 | 3.765011