## Sheet1
Kepco_Current_A | Resistance_Ohms | Magnetic_Field_G | MR_Ratio_Percent | Sensitivity_Ohms_per_G
-0.4996 | 71394.73 | -12.72669 | 0.1465979 | 4.116418
-0.48964 | 71396.35 | -12.4697 | 0.1488703 | 4.116418
-0.47931 | 71393.89 | -12.20316 | 0.1454197 | 4.116418
-0.46935 | 71394.4 | -11.94618 | 0.1461351 | 4.116418
-0.45978 | 71392.98 | -11.69925 | 0.1441432 | 4.116418
-0.44944 | 71390.09 | -11.43246 | 0.1400893 | 4.116418
-0.43949 | 71389.48 | -11.17573 | 0.1392337 | 4.116418
-0.42954 | 71388.84 | -10.919 | 0.1383359 | 4.116418
-0.41958 | 71387.46 | -10.66201 | 0.1364002 | 4.116418
-0.40963 | 71386.27 | -10.40528 | 0.134731 | 4.116418
-0.39968 | 71384.63 | -10.14855 | 0.1324305 | 4.116418
-0.38972 | 71383.86 | -9.891564 | 0.1313504 | 4.116418
-0.37977 | 71382.23 | -9.634834 | 0.129064 | 4.116418
-0.36981 | 71380.18 | -9.377846 | 0.1261884 | 4.116418
-0.35986 | 71378.78 | -9.121116 | 0.1242246 | 4.116418
-0.34952 | 71378.86 | -8.854324 | 0.1243368 | 4.116418
-0.33995 | 71378.28 | -8.607399 | 0.1235233 | 4.116418
-0.32962 | 71375.84 | -8.340864 | 0.1201006 | 4.116418
-0.31966 | 71373.61 | -8.083876 | 0.1169726 | 4.116418
-0.31009 | 71375.13 | -7.836951 | 0.1191047 | 4.116418
-0.29976 | 71372.68 | -7.570417 | 0.115668 | 4.116418
-0.2898 | 71373.1 | -7.313429 | 0.1162572 | 4.116418
-0.27947 | 71370.99 | -7.046894 | 0.1132974 | 4.116418
-0.26989 | 71371.02 | -6.799711 | 0.1133395 | 4.116418
-0.25994 | 71371.48 | -6.542981 | 0.1139848 | 4.116418
-0.2496 | 71369.19 | -6.276189 | 0.1107726 | 4.116418
-0.23965 | 71368.18 | -6.019459 | 0.1093558 | 4.116418
-0.2297 | 71364.28 | -5.762729 | 0.1038852 | 4.116418
-0.21974 | 71363.88 | -5.505741 | 0.1033241 | 4.116418
-0.20979 | 71364.73 | -5.249011 | 0.1045164 | 4.116418
-0.19984 | 71363.7 | -4.992281 | 0.1030716 | 4.116418
-0.18988 | 71361.11 | -4.735293 | 0.0994386 | 4.116418
-0.17993 | 71358.57 | -4.478564 | 0.0958757 | 4.116418
-0.16997 | 71359.3 | -4.221576 | 0.09689969 | 4.116418
-0.16002 | 71357.37 | -3.964846 | 0.09419244 | 4.116418
-0.14968 | 71357.66 | -3.698053 | 0.09459923 | 4.116418
-0.14011 | 71356.38 | -3.451128 | 0.09280375 | 4.116418
-0.12978 | 71355.45 | -3.184594 | 0.09149923 | 4.116418
-0.11982 | 71351.99 | -2.927606 | 0.08664583 | 4.116418
-0.10987 | 71352.39 | -2.670876 | 0.08720691 | 4.116418
-0.09992 | 71350.74 | -2.414146 | 0.08489243 | 4.116418
-0.08958 | 71351.35 | -2.147353 | 0.08574809 | 4.116418
-0.08001 | 71347.34 | -1.900428 | 0.08012319 | 4.116418
-0.07005 | 71349.48 | -1.64344 | 0.08312501 | 4.116418
-0.0601 | 71348.95 | -1.386711 | 0.08238157 | 4.116418
-0.04976 | 71348.15 | -1.119918 | 0.08125939 | 4.116418
-0.04019 | 71346.78 | -0.8729929 | 0.07933767 | 4.116418
-0.03024 | 71345.83 | -0.616263 | 0.07800509 | 4.116418
-0.0199 | 71344.52 | -0.3494704 | 0.07616753 | 4.116418
-0.00995 | 71344.73 | -0.09274056 | 0.0764621 | 4.116418
0 | 71344.02 | 0.1639893 | 0.07546617 | 4.116418
0.01033 | 71341.48 | 0.4305239 | 0.07190327 | 4.116418
0.02029 | 71339.77 | 0.6875118 | 0.06950462 | 4.116418
0.03024 | 71341.13 | 0.9442416 | 0.07141232 | 4.116418
0.0402 | 71340.12 | 1.201229 | 0.06999558 | 4.116418
0.05015 | 71339.95 | 1.457959 | 0.06975711 | 4.116418
0.0601 | 71339.45 | 1.714689 | 0.06905576 | 4.116418
0.07006 | 71338.89 | 1.971677 | 0.06827023 | 4.116418
0.08001 | 71336.95 | 2.228407 | 0.06554896 | 4.116418
0.08997 | 71336.98 | 2.485395 | 0.06559104 | 4.116418
0.1003 | 71333.49 | 2.751929 | 0.06069556 | 4.116418
0.10988 | 71332.85 | 2.999112 | 0.05979782 | 4.116418
0.12021 | 71333.7 | 3.265647 | 0.06099013 | 4.116418
0.13017 | 71331.81 | 3.522635 | 0.058339 | 4.116418
0.14012 | 71328.52 | 3.779365 | 0.05372406 | 4.116418
0.15008 | 71331.62 | 4.036353 | 0.05807248 | 4.116418
0.16003 | 71327.09 | 4.293082 | 0.05171817 | 4.116418
0.16999 | 71325.33 | 4.55007 | 0.04924939 | 4.116418
0.17994 | 71325.29 | 4.8068 | 0.04919328 | 4.116418
0.18989 | 71323.81 | 5.06353 | 0.04711726 | 4.116418
0.19985 | 71324.04 | 5.320518 | 0.04743989 | 4.116418
0.2098 | 71324.79 | 5.577248 | 0.04849192 | 4.116418
0.22014 | 71321.29 | 5.84404 | 0.04358242 | 4.116418
0.23009 | 71321.09 | 6.10077 | 0.04330187 | 4.116418
0.23967 | 71321.37 | 6.347953 | 0.04369463 | 4.116418
0.25 | 71319.42 | 6.614488 | 0.04095933 | 4.116418
0.25996 | 71318.95 | 6.871476 | 0.04030006 | 4.116418
0.26991 | 71319.13 | 7.128206 | 0.04055255 | 4.116418
0.27987 | 71317.84 | 7.385194 | 0.03874304 | 4.116418
0.28982 | 71315.89 | 7.641923 | 0.03600774 | 4.116418
0.29977 | 71315.6 | 7.898653 | 0.03560096 | 4.116418
0.31011 | 71315.51 | 8.165446 | 0.03547471 | 4.116418
0.32007 | 71314.77 | 8.422434 | 0.0344367 | 4.116418
0.32964 | 71311.84 | 8.669359 | 0.03032674 | 4.116418
0.33998 | 71311.43 | 8.936151 | 0.02975163 | 4.116418
0.34993 | 71310.53 | 9.192881 | 0.02848918 | 4.116418
0.35988 | 71309.23 | 9.449611 | 0.02666565 | 4.116418
0.36984 | 71308.25 | 9.706599 | 0.02529099 | 4.116418
0.37979 | 71307.45 | 9.963329 | 0.02416881 | 4.116418
0.38975 | 71304.38 | 10.22032 | 0.01986247 | 4.116418
0.3997 | 71302.78 | 10.47705 | 0.01761812 | 4.116418
0.40966 | 71301.45 | 10.73403 | 0.01575251 | 4.116418
0.41961 | 71300.85 | 10.99076 | 0.01491088 | 4.116418
0.42956 | 71300.57 | 11.24749 | 0.01451812 | 4.116418
0.43952 | 71298.67 | 11.50448 | 0.01185296 | 4.116418
0.44947 | 71296.9 | 11.76121 | 0.009370149 | 4.116418
0.45981 | 71296.38 | 12.028 | 0.008640736 | 4.116418
0.46976 | 71294.87 | 12.28473 | 0.006522634 | 4.116418
0.47972 | 71294.02 | 12.54172 | 0.005330324 | 4.116418
0.48967 | 71291.3 | 12.79845 | 0.001514934 | 4.116418
0.49963 | 71290.95 | 13.05544 | 0.001023983 | 4.116418
0.48967 | 71291.32 | 12.79845 | 0.001542989 | 4.116418
0.47972 | 71291.39 | 12.54172 | 0.001641179 | 4.116418
0.46976 | 71290.22 | 12.28473 | 0 | 4.116418
0.45943 | 71295.3 | 12.0182 | 0.007125802 | 4.116418
0.44986 | 71294.45 | 11.77127 | 0.005933493 | 4.116418
0.43952 | 71292.58 | 11.50448 | 0.003310412 | 4.116418
0.42956 | 71293.48 | 11.24749 | 0.004572857 | 4.116418
0.41961 | 71295.13 | 10.99076 | 0.00688734 | 4.116418
0.40966 | 71296.73 | 10.73403 | 0.009131687 | 4.116418
0.3997 | 71297.05 | 10.47705 | 0.009580557 | 4.116418
0.38975 | 71297.01 | 10.22032 | 0.009524448 | 4.116418
0.37979 | 71298.67 | 9.963329 | 0.01185296 | 4.116418
0.36984 | 71299.05 | 9.706599 | 0.01238599 | 4.116418
0.35988 | 71302.8 | 9.449611 | 0.01764618 | 4.116418
0.34993 | 71300.66 | 9.192881 | 0.01464436 | 4.116418
0.33998 | 71300.71 | 8.936151 | 0.0147145 | 4.116418
0.32964 | 71301.68 | 8.669359 | 0.01607514 | 4.116418
0.32007 | 71301.98 | 8.422434 | 0.01649595 | 4.116418
0.30973 | 71300.98 | 8.155641 | 0.01509323 | 4.116418
0.29977 | 71303 | 7.898653 | 0.01792672 | 4.116418
0.28982 | 71303.23 | 7.641923 | 0.01824935 | 4.116418
0.27987 | 71305.14 | 7.385194 | 0.02092854 | 4.116418
0.26991 | 71306.65 | 7.128206 | 0.02304664 | 4.116418
0.25996 | 71308.05 | 6.871476 | 0.02501044 | 4.116418
0.25 | 71307.3 | 6.614488 | 0.02395841 | 4.116418
0.24005 | 71309.47 | 6.357758 | 0.0270023 | 4.116418
0.23009 | 71309.68 | 6.10077 | 0.02729687 | 4.116418
0.22014 | 71310.53 | 5.84404 | 0.02848918 | 4.116418
0.21019 | 71313.2 | 5.587311 | 0.03223444 | 4.116418
0.19985 | 71312.49 | 5.320518 | 0.03123851 | 4.116418
0.18989 | 71313.84 | 5.06353 | 0.03313217 | 4.116418
0.17994 | 71313.53 | 4.8068 | 0.03269733 | 4.116418
0.16999 | 71314.7 | 4.55007 | 0.03433851 | 4.116418
0.16003 | 71318.76 | 4.293082 | 0.04003354 | 4.116418
0.15008 | 71319.2 | 4.036353 | 0.04065074 | 4.116418
0.14012 | 71320.17 | 3.779365 | 0.04201137 | 4.116418
0.13017 | 71321.34 | 3.522635 | 0.04365255 | 4.116418
0.12021 | 71323.2 | 3.265647 | 0.04626161 | 4.116418
0.10988 | 71321.22 | 2.999112 | 0.04348423 | 4.116418
0.09992 | 71323.17 | 2.742125 | 0.04621952 | 4.116418
0.08997 | 71324.41 | 2.485395 | 0.04795889 | 4.116418
0.08001 | 71326.79 | 2.228407 | 0.05129736 | 4.116418
0.07006 | 71327.16 | 1.971677 | 0.05181636 | 4.116418
0.0601 | 71325.7 | 1.714689 | 0.0497684 | 4.116418
0.05015 | 71327.28 | 1.457959 | 0.05198469 | 4.116418
0.0402 | 71329.67 | 1.201229 | 0.05533718 | 4.116418
0.03024 | 71330.88 | 0.9442416 | 0.05703447 | 4.116418
0.02029 | 71330.83 | 0.6875118 | 0.05696434 | 4.116418
0.01033 | 71331.76 | 0.4305239 | 0.05826886 | 4.116418
0 | 71334.31 | 0.1639893 | 0.06184579 | 4.116418
-0.00995 | 71336.3 | -0.09274056 | 0.0646372 | 4.116418
-0.0199 | 71336.05 | -0.3494704 | 0.06428652 | 4.116418
-0.02986 | 71337.64 | -0.6064583 | 0.06651684 | 4.116418
-0.04019 | 71339.42 | -0.8729929 | 0.06901367 | 4.116418
-0.04976 | 71341.99 | -1.119918 | 0.07261866 | 4.116418
-0.0601 | 71342.36 | -1.386711 | 0.07313766 | 4.116418
-0.06967 | 71343.89 | -1.633636 | 0.07528382 | 4.116418
-0.08001 | 71345.48 | -1.900428 | 0.07751414 | 4.116418
-0.08996 | 71347.16 | -2.157158 | 0.0798707 | 4.116418
-0.09992 | 71347.59 | -2.414146 | 0.08047387 | 4.116418
-0.10987 | 71347.91 | -2.670876 | 0.08092274 | 4.116418
-0.11982 | 71347.47 | -2.927606 | 0.08030555 | 4.116418
-0.12978 | 71349.63 | -3.184594 | 0.08333541 | 4.116418
-0.13973 | 71349.65 | -3.441323 | 0.08336347 | 4.116418
-0.14968 | 71352.26 | -3.698053 | 0.08702456 | 4.116418
-0.15964 | 71354.88 | -3.955041 | 0.09069968 | 4.116418
-0.16997 | 71358.42 | -4.221576 | 0.0956653 | 4.116418
-0.17993 | 71357.09 | -4.478564 | 0.09379968 | 4.116418
-0.18988 | 71355.74 | -4.735293 | 0.09190601 | 4.116418
-0.19984 | 71356.2 | -4.992281 | 0.09255126 | 4.116418
-0.20979 | 71357.61 | -5.249011 | 0.0945291 | 4.116418
-0.21974 | 71360.01 | -5.505741 | 0.09789562 | 4.116418
-0.2297 | 71359.99 | -5.762729 | 0.09786756 | 4.116418
-0.23965 | 71363.16 | -6.019459 | 0.1023142 | 4.116418
-0.24999 | 71364.01 | -6.286251 | 0.1035065 | 4.116418
-0.25956 | 71365.66 | -6.533176 | 0.105821 | 4.116418
-0.26951 | 71365.3 | -6.789906 | 0.105316 | 4.116418
-0.27985 | 71368.15 | -7.056699 | 0.1093137 | 4.116418
-0.2898 | 71368.16 | -7.313429 | 0.1093278 | 4.116418
-0.29976 | 71369.92 | -7.570417 | 0.1117965 | 4.116418
-0.30971 | 71370.73 | -7.827146 | 0.1129327 | 4.116418
-0.32005 | 71370.63 | -8.093939 | 0.1127925 | 4.116418
-0.32962 | 71372.19 | -8.340864 | 0.1149807 | 4.116418
-0.33957 | 71371.75 | -8.597594 | 0.1143635 | 4.116418
-0.34952 | 71372.19 | -8.854324 | 0.1149807 | 4.116418
-0.35948 | 71373.55 | -9.111312 | 0.1168884 | 4.116418
-0.36981 | 71375.13 | -9.377846 | 0.1191047 | 4.116418
-0.37977 | 71376.72 | -9.634834 | 0.121335 | 4.116418
-0.38972 | 71374.72 | -9.891564 | 0.1185296 | 4.116418
-0.39968 | 71376.97 | -10.14855 | 0.1216857 | 4.116418
-0.40963 | 71376.68 | -10.40528 | 0.1212789 | 4.116418
-0.41958 | 71375.15 | -10.66201 | 0.1191328 | 4.116418
-0.42954 | 71376.54 | -10.919 | 0.1210825 | 4.116418
-0.43949 | 71377.73 | -11.17573 | 0.1227518 | 4.116418
-0.44944 | 71378.75 | -11.43246 | 0.1241825 | 4.116418
-0.4594 | 71378.52 | -11.68945 | 0.1238599 | 4.116418
-0.46973 | 71379.73 | -11.95598 | 0.1255572 | 4.116418
-0.47969 | 71380.3 | -12.21297 | 0.1263567 | 4.116418
-0.48964 | 71380.32 | -12.4697 | 0.1263848 | 4.116418
-0.4996 | 71379.88 | -12.72669 | 0.1257676 | 4.116418