## Sheet1
Kepco_Current_A | Resistance_Ohms | Magnetic_Field_G | MR_Ratio_Percent | Sensitivity_Ohms_per_G
-0.4996 | 41749.26 | -12.72669 | 0.1305678 | 2.168944
-0.48964 | 41749.63 | -12.4697 | 0.1314552 | 2.168944
-0.47969 | 41748.21 | -12.21297 | 0.1280495 | 2.168944
-0.46973 | 41747.84 | -11.95598 | 0.1271621 | 2.168944
-0.4594 | 41746.8 | -11.68945 | 0.1246678 | 2.168944
-0.44944 | 41747.63 | -11.43246 | 0.1266584 | 2.168944
-0.43949 | 41746.13 | -11.17573 | 0.1230609 | 2.168944
-0.42954 | 41745.6 | -10.919 | 0.1217897 | 2.168944
-0.41958 | 41744.4 | -10.66201 | 0.1189117 | 2.168944
-0.40963 | 41744.7 | -10.40528 | 0.1196312 | 2.168944
-0.39968 | 41744.32 | -10.14855 | 0.1187198 | 2.168944
-0.38972 | 41742.66 | -9.891564 | 0.1147385 | 2.168944
-0.37939 | 41742.15 | -9.625029 | 0.1135153 | 2.168944
-0.36981 | 41742.23 | -9.377846 | 0.1137072 | 2.168944
-0.35986 | 41742.41 | -9.121116 | 0.1141389 | 2.168944
-0.34952 | 41741.52 | -8.854324 | 0.1120043 | 2.168944
-0.33995 | 41740.88 | -8.607399 | 0.1104694 | 2.168944
-0.32962 | 41739.44 | -8.340864 | 0.1070157 | 2.168944
-0.31966 | 41739.56 | -8.083876 | 0.1073035 | 2.168944
-0.30971 | 41738.95 | -7.827146 | 0.1058405 | 2.168944
-0.29976 | 41738.13 | -7.570417 | 0.1038738 | 2.168944
-0.28942 | 41736.96 | -7.303624 | 0.1010677 | 2.168944
-0.27985 | 41736.12 | -7.056699 | 0.09905307 | 2.168944
-0.26989 | 41737.09 | -6.799711 | 0.1013795 | 2.168944
-0.25956 | 41736.12 | -6.533176 | 0.09905307 | 2.168944
-0.2496 | 41736.06 | -6.276189 | 0.09890917 | 2.168944
-0.23965 | 41734.77 | -6.019459 | 0.09581526 | 2.168944
-0.2297 | 41735.33 | -5.762729 | 0.09715835 | 2.168944
-0.21974 | 41733.84 | -5.505741 | 0.09358477 | 2.168944
-0.20979 | 41732.7 | -5.249011 | 0.09085061 | 2.168944
-0.19984 | 41732.75 | -4.992281 | 0.09097053 | 2.168944
-0.18988 | 41730.97 | -4.735293 | 0.08670142 | 2.168944
-0.17993 | 41730.82 | -4.478564 | 0.08634166 | 2.168944
-0.16959 | 41731.24 | -4.211771 | 0.08734898 | 2.168944
-0.15964 | 41729.63 | -3.955041 | 0.08348759 | 2.168944
-0.14968 | 41729.22 | -3.698053 | 0.08250425 | 2.168944
-0.13973 | 41730.23 | -3.441323 | 0.08492662 | 2.168944
-0.12978 | 41729.41 | -3.184594 | 0.08295995 | 2.168944
-0.11982 | 41727.91 | -2.927606 | 0.07936238 | 2.168944
-0.10987 | 41727.4 | -2.670876 | 0.0781392 | 2.168944
-0.09992 | 41726.88 | -2.414146 | 0.07689205 | 2.168944
-0.08996 | 41725.96 | -2.157158 | 0.07468554 | 2.168944
-0.08001 | 41726.14 | -1.900428 | 0.07511724 | 2.168944
-0.07005 | 41725.21 | -1.64344 | 0.07288675 | 2.168944
-0.0601 | 41724.72 | -1.386711 | 0.07171155 | 2.168944
-0.05015 | 41723.89 | -1.129981 | 0.06972089 | 2.168944
-0.04019 | 41724.55 | -0.8729929 | 0.07130382 | 2.168944
-0.02986 | 41724.15 | -0.6064583 | 0.07034447 | 2.168944
-0.02029 | 41722.77 | -0.3595332 | 0.06703471 | 2.168944
-0.00995 | 41722 | -0.09274056 | 0.06518795 | 2.168944
0 | 41721.32 | 0.1639893 | 0.06355706 | 2.168944
0.01033 | 41721.43 | 0.4305239 | 0.06382088 | 2.168944
0.02029 | 41721.27 | 0.6875118 | 0.06343714 | 2.168944
0.03024 | 41719.34 | 0.9442416 | 0.05880826 | 2.168944
0.0402 | 41720.3 | 1.201229 | 0.06111071 | 2.168944
0.05015 | 41720.45 | 1.457959 | 0.06147047 | 2.168944
0.0601 | 41719.72 | 1.714689 | 0.05971965 | 2.168944
0.07006 | 41718.89 | 1.971677 | 0.05772899 | 2.168944
0.08001 | 41716.7 | 2.228407 | 0.05247654 | 2.168944
0.08997 | 41716.25 | 2.485395 | 0.05139727 | 2.168944
0.1003 | 41716.43 | 2.751929 | 0.05182898 | 2.168944
0.11026 | 41717.72 | 3.008917 | 0.05492289 | 2.168944
0.12021 | 41716.33 | 3.265647 | 0.05158914 | 2.168944
0.13017 | 41716.04 | 3.522635 | 0.05089361 | 2.168944
0.14012 | 41715.25 | 3.779365 | 0.04899889 | 2.168944
0.15008 | 41714.5 | 4.036353 | 0.04720011 | 2.168944
0.16003 | 41713.85 | 4.293082 | 0.04564116 | 2.168944
0.16999 | 41713.46 | 4.55007 | 0.04470579 | 2.168944
0.17994 | 41712.61 | 4.8068 | 0.04266717 | 2.168944
0.18989 | 41711.2 | 5.06353 | 0.03928546 | 2.168944
0.19985 | 41712.42 | 5.320518 | 0.04221148 | 2.168944
0.21019 | 41710.16 | 5.587311 | 0.03679114 | 2.168944
0.22014 | 41711.03 | 5.84404 | 0.03887773 | 2.168944
0.23009 | 41710.77 | 6.10077 | 0.03825415 | 2.168944
0.24005 | 41710.56 | 6.357758 | 0.03775049 | 2.168944
0.25 | 41710.18 | 6.614488 | 0.03683911 | 2.168944
0.25996 | 41710.32 | 6.871476 | 0.03717488 | 2.168944
0.26991 | 41708.85 | 7.128206 | 0.03364926 | 2.168944
0.27987 | 41707.39 | 7.385194 | 0.03014763 | 2.168944
0.28982 | 41706.98 | 7.641923 | 0.02916429 | 2.168944
0.29977 | 41706.83 | 7.898653 | 0.02880454 | 2.168944
0.30973 | 41707.32 | 8.155641 | 0.02997974 | 2.168944
0.32007 | 41705.74 | 8.422434 | 0.0261903 | 2.168944
0.33002 | 41703.87 | 8.679164 | 0.02170533 | 2.168944
0.33998 | 41706.06 | 8.936151 | 0.02695779 | 2.168944
0.34993 | 41702.89 | 9.192881 | 0.01935492 | 2.168944
0.35988 | 41703.44 | 9.449611 | 0.02067403 | 2.168944
0.36984 | 41703.04 | 9.706599 | 0.01971468 | 2.168944
0.37979 | 41702.06 | 9.963329 | 0.01736427 | 2.168944
0.38975 | 41700.71 | 10.22032 | 0.01412646 | 2.168944
0.3997 | 41700.74 | 10.47705 | 0.01419841 | 2.168944
0.40966 | 41700.43 | 10.73403 | 0.01345491 | 2.168944
0.41999 | 41699.38 | 11.00057 | 0.01093661 | 2.168944
0.42956 | 41698.68 | 11.24749 | 0.009257745 | 2.168944
0.4399 | 41699.19 | 11.51429 | 0.01048092 | 2.168944
0.44986 | 41698.14 | 11.77127 | 0.00796262 | 2.168944
0.45981 | 41696.78 | 12.028 | 0.004700824 | 2.168944
0.46976 | 41696.32 | 12.28473 | 0.003597569 | 2.168944
0.47972 | 41696.8 | 12.54172 | 0.004748791 | 2.168944
0.48967 | 41696.81 | 12.79845 | 0.004772775 | 2.168944
0.49963 | 41694.83 | 13.05544 | 2.398379e-05 | 2.168944
0.48967 | 41694.82 | 12.79845 | 0 | 2.168944
0.47972 | 41695.3 | 12.54172 | 0.001151222 | 2.168944
0.46976 | 41697.73 | 12.28473 | 0.006979284 | 2.168944
0.45981 | 41697.22 | 12.028 | 0.005756111 | 2.168944
0.44986 | 41697.64 | 11.77127 | 0.00676343 | 2.168944
0.43952 | 41698.84 | 11.50448 | 0.009641485 | 2.168944
0.42956 | 41701.26 | 11.24749 | 0.01544556 | 2.168944
0.41961 | 41699.67 | 10.99076 | 0.01163214 | 2.168944
0.40966 | 41700.37 | 10.73403 | 0.01331101 | 2.168944
0.3997 | 41700.6 | 10.47705 | 0.01386263 | 2.168944
0.38975 | 41700.38 | 10.22032 | 0.01333499 | 2.168944
0.37979 | 41700.32 | 9.963329 | 0.01319109 | 2.168944
0.36984 | 41703.8 | 9.706599 | 0.02153745 | 2.168944
0.35988 | 41701.9 | 9.449611 | 0.01698053 | 2.168944
0.34993 | 41702.82 | 9.192881 | 0.01918704 | 2.168944
0.33998 | 41701.76 | 8.936151 | 0.01664475 | 2.168944
0.33002 | 41702.52 | 8.679164 | 0.01846752 | 2.168944
0.31968 | 41703.23 | 8.412371 | 0.02017037 | 2.168944
0.30973 | 41705.34 | 8.155641 | 0.02523095 | 2.168944
0.29977 | 41705.34 | 7.898653 | 0.02523095 | 2.168944
0.28982 | 41706.07 | 7.641923 | 0.02698177 | 2.168944
0.27987 | 41706.87 | 7.385194 | 0.02890047 | 2.168944
0.26991 | 41706.61 | 7.128206 | 0.02827689 | 2.168944
0.25996 | 41708.57 | 6.871476 | 0.03297772 | 2.168944
0.25 | 41709.05 | 6.614488 | 0.03412894 | 2.168944
0.23967 | 41707.92 | 6.347953 | 0.03141877 | 2.168944
0.23009 | 41709.2 | 6.10077 | 0.0344887 | 2.168944
0.22014 | 41711.04 | 5.84404 | 0.03890171 | 2.168944
0.21019 | 41711.38 | 5.587311 | 0.03971716 | 2.168944
0.19985 | 41712.25 | 5.320518 | 0.04180375 | 2.168944
0.18989 | 41711.98 | 5.06353 | 0.04115619 | 2.168944
0.17994 | 41712.25 | 4.8068 | 0.04180375 | 2.168944
0.16999 | 41712.26 | 4.55007 | 0.04182774 | 2.168944
0.16003 | 41714.29 | 4.293082 | 0.04669645 | 2.168944
0.15008 | 41713.66 | 4.036353 | 0.04518547 | 2.168944
0.13974 | 41715.75 | 3.76956 | 0.05019808 | 2.168944
0.13017 | 41715.93 | 3.522635 | 0.05062979 | 2.168944
0.12021 | 41716.69 | 3.265647 | 0.05245256 | 2.168944
0.11026 | 41717.01 | 3.008917 | 0.05322004 | 2.168944
0.09992 | 41716.7 | 2.742125 | 0.05247654 | 2.168944
0.08997 | 41716.75 | 2.485395 | 0.05259646 | 2.168944
0.08001 | 41716.54 | 2.228407 | 0.0520928 | 2.168944
0.07006 | 41717.5 | 1.971677 | 0.05439525 | 2.168944
0.0601 | 41717.3 | 1.714689 | 0.05391557 | 2.168944
0.05015 | 41719.03 | 1.457959 | 0.05806477 | 2.168944
0.0402 | 41718.2 | 1.201229 | 0.05607411 | 2.168944
0.03024 | 41721.03 | 0.9442416 | 0.06286153 | 2.168944
0.02029 | 41721.29 | 0.6875118 | 0.0634851 | 2.168944
0.01033 | 41721.31 | 0.4305239 | 0.06353307 | 2.168944
0 | 41721.16 | 0.1639893 | 0.06317332 | 2.168944
-0.00995 | 41722.25 | -0.09274056 | 0.06578755 | 2.168944
-0.0199 | 41722.93 | -0.3494704 | 0.06741845 | 2.168944
-0.02986 | 41723.49 | -0.6064583 | 0.06876154 | 2.168944
-0.03981 | 41725.34 | -0.8631881 | 0.07319854 | 2.168944
-0.04976 | 41725.72 | -1.119918 | 0.07410993 | 2.168944
-0.05972 | 41725.16 | -1.376906 | 0.07276683 | 2.168944
-0.07005 | 41726.67 | -1.64344 | 0.07638839 | 2.168944
-0.08001 | 41727.83 | -1.900428 | 0.07917051 | 2.168944
-0.08996 | 41728.27 | -2.157158 | 0.08022579 | 2.168944
-0.09992 | 41728.03 | -2.414146 | 0.07965018 | 2.168944
-0.10987 | 41729.32 | -2.670876 | 0.08274409 | 2.168944
-0.11982 | 41728.68 | -2.927606 | 0.08120913 | 2.168944
-0.12978 | 41729.02 | -3.184594 | 0.08202458 | 2.168944
-0.13973 | 41730.7 | -3.441323 | 0.08605386 | 2.168944
-0.14968 | 41730.11 | -3.698053 | 0.08463881 | 2.168944
-0.16002 | 41732.2 | -3.964846 | 0.08965142 | 2.168944
-0.16959 | 41732.62 | -4.211771 | 0.09065874 | 2.168944
-0.17993 | 41733.1 | -4.478564 | 0.09180997 | 2.168944
-0.18988 | 41733.86 | -4.735293 | 0.09363273 | 2.168944
-0.19984 | 41734.14 | -4.992281 | 0.09430428 | 2.168944
-0.20979 | 41735.33 | -5.249011 | 0.09715835 | 2.168944
-0.21974 | 41736.65 | -5.505741 | 0.1003242 | 2.168944
-0.2297 | 41735.68 | -5.762729 | 0.09799778 | 2.168944
-0.24003 | 41736.85 | -6.029263 | 0.1008039 | 2.168944
-0.24999 | 41736.89 | -6.286251 | 0.1008998 | 2.168944
-0.25956 | 41737.4 | -6.533176 | 0.102123 | 2.168944
-0.26951 | 41736.51 | -6.789906 | 0.09998844 | 2.168944
-0.27985 | 41739.6 | -7.056699 | 0.1073994 | 2.168944
-0.2898 | 41739.91 | -7.313429 | 0.1081429 | 2.168944
-0.29976 | 41737.82 | -7.570417 | 0.1031303 | 2.168944
-0.30971 | 41739.63 | -7.827146 | 0.1074714 | 2.168944
-0.31966 | 41740.14 | -8.083876 | 0.1086946 | 2.168944
-0.32962 | 41740.05 | -8.340864 | 0.1084787 | 2.168944
-0.33957 | 41742.06 | -8.597594 | 0.1132994 | 2.168944
-0.34991 | 41741.8 | -8.864387 | 0.1126759 | 2.168944
-0.35986 | 41743.41 | -9.121116 | 0.1165373 | 2.168944
-0.36981 | 41741.37 | -9.377846 | 0.1116446 | 2.168944
-0.37977 | 41743.22 | -9.634834 | 0.1160816 | 2.168944
-0.38972 | 41744.75 | -9.891564 | 0.1197511 | 2.168944
-0.39968 | 41745.66 | -10.14855 | 0.1219336 | 2.168944
-0.40963 | 41746.71 | -10.40528 | 0.1244519 | 2.168944
-0.41958 | 41747.1 | -10.66201 | 0.1253873 | 2.168944
-0.42954 | 41747.23 | -10.919 | 0.1256991 | 2.168944
-0.43949 | 41746.64 | -11.17573 | 0.124284 | 2.168944
-0.44944 | 41746.33 | -11.43246 | 0.1235405 | 2.168944
-0.4594 | 41749.55 | -11.68945 | 0.1312633 | 2.168944
-0.46935 | 41748.65 | -11.94618 | 0.1291048 | 2.168944
-0.47931 | 41748.75 | -12.20316 | 0.1293446 | 2.168944
-0.48964 | 41750.01 | -12.4697 | 0.1323666 | 2.168944
-0.4996 | 41750.74 | -12.72669 | 0.1341174 | 2.168944