## Sheet1
Kepco_Current_A | Resistance_Ohms | Magnetic_Field_G | MR_Ratio_Percent | Sensitivity_Ohms_per_G
-0.4996 | 61696.56 | -12.72669 | 0.06068849 | 1.570468
-0.48964 | 61699.63 | -12.4697 | 0.06566747 | 1.570468
-0.47931 | 61699.17 | -12.20316 | 0.06492144 | 1.570468
-0.46935 | 61696.33 | -11.94618 | 0.06031547 | 1.570468
-0.45978 | 61698.35 | -11.69925 | 0.06359155 | 1.570468
-0.44944 | 61697.87 | -11.43246 | 0.06281307 | 1.570468
-0.43949 | 61697.33 | -11.17573 | 0.06193729 | 1.570468
-0.42954 | 61696.15 | -10.919 | 0.06002354 | 1.570468
-0.41958 | 61695.51 | -10.66201 | 0.05898558 | 1.570468
-0.40963 | 61695.95 | -10.40528 | 0.05969918 | 1.570468
-0.39968 | 61697.31 | -10.14855 | 0.06190485 | 1.570468
-0.38934 | 61695.94 | -9.881759 | 0.05968296 | 1.570468
-0.37977 | 61695.07 | -9.634834 | 0.05827198 | 1.570468
-0.36981 | 61694.4 | -9.377846 | 0.05718536 | 1.570468
-0.35948 | 61694.39 | -9.111312 | 0.05716914 | 1.570468
-0.34952 | 61694.82 | -8.854324 | 0.05786652 | 1.570468
-0.33957 | 61693.21 | -8.597594 | 0.05525539 | 1.570468
-0.32962 | 61694.31 | -8.340864 | 0.05703939 | 1.570468
-0.31966 | 61694.02 | -8.083876 | 0.05656907 | 1.570468
-0.30971 | 61693.38 | -7.827146 | 0.0555311 | 1.570468
-0.29976 | 61692.95 | -7.570417 | 0.05483372 | 1.570468
-0.2898 | 61690.95 | -7.313429 | 0.05159008 | 1.570468
-0.27985 | 61690.44 | -7.056699 | 0.05076295 | 1.570468
-0.26951 | 61692.67 | -6.789906 | 0.05437961 | 1.570468
-0.25956 | 61689.64 | -6.533176 | 0.0494655 | 1.570468
-0.2496 | 61688 | -6.276189 | 0.04680571 | 1.570468
-0.23965 | 61687.88 | -6.019459 | 0.04661109 | 1.570468
-0.2297 | 61688.3 | -5.762729 | 0.04729226 | 1.570468
-0.21974 | 61690.58 | -5.505741 | 0.05099001 | 1.570468
-0.20979 | 61688.34 | -5.249011 | 0.04735713 | 1.570468
-0.19984 | 61688.46 | -4.992281 | 0.04755175 | 1.570468
-0.18988 | 61686.33 | -4.735293 | 0.04409727 | 1.570468
-0.17955 | 61686.15 | -4.468759 | 0.04380535 | 1.570468
-0.16997 | 61686.32 | -4.221576 | 0.04408106 | 1.570468
-0.15964 | 61685.61 | -3.955041 | 0.04292956 | 1.570468
-0.15007 | 61687.48 | -3.708116 | 0.04596237 | 1.570468
-0.13973 | 61685.3 | -3.441323 | 0.0424268 | 1.570468
-0.12978 | 61684.06 | -3.184594 | 0.04041574 | 1.570468
-0.11982 | 61684.54 | -2.927606 | 0.04119422 | 1.570468
-0.10987 | 61683.84 | -2.670876 | 0.04005894 | 1.570468
-0.09992 | 61684.39 | -2.414146 | 0.04095094 | 1.570468
-0.08996 | 61686.31 | -2.157158 | 0.04406484 | 1.570468
-0.07962 | 61683.67 | -1.890366 | 0.03978323 | 1.570468
-0.06967 | 61683.48 | -1.633636 | 0.03947509 | 1.570468
-0.0601 | 61683.04 | -1.386711 | 0.03876149 | 1.570468
-0.05015 | 61681.82 | -1.129981 | 0.03678287 | 1.570468
-0.03981 | 61682.46 | -0.8631881 | 0.03782083 | 1.570468
-0.02986 | 61684.03 | -0.6064583 | 0.04036709 | 1.570468
-0.0199 | 61680.07 | -0.3494704 | 0.03394468 | 1.570468
-0.00995 | 61683.2 | -0.09274056 | 0.03902098 | 1.570468
0.00038 | 61678.32 | 0.173794 | 0.0311065 | 1.570468
0.01033 | 61679.82 | 0.4305239 | 0.03353923 | 1.570468
0.02029 | 61679.68 | 0.6875118 | 0.03331217 | 1.570468
0.02986 | 61679.72 | 0.9344368 | 0.03337705 | 1.570468
0.0402 | 61680.27 | 1.201229 | 0.03426905 | 1.570468
0.05015 | 61679.7 | 1.457959 | 0.03334461 | 1.570468
0.0601 | 61677.32 | 1.714689 | 0.02948468 | 1.570468
0.07006 | 61677.2 | 1.971677 | 0.02929006 | 1.570468
0.08001 | 61676.4 | 2.228407 | 0.02799261 | 1.570468
0.08997 | 61676.32 | 2.485395 | 0.02786286 | 1.570468
0.09992 | 61675.19 | 2.742125 | 0.0260302 | 1.570468
0.11026 | 61674.15 | 3.008917 | 0.02434351 | 1.570468
0.12021 | 61674.73 | 3.265647 | 0.02528417 | 1.570468
0.13017 | 61675.05 | 3.522635 | 0.02580315 | 1.570468
0.14012 | 61676.01 | 3.779365 | 0.0273601 | 1.570468
0.15008 | 61673.77 | 4.036353 | 0.02372722 | 1.570468
0.16003 | 61677.27 | 4.293082 | 0.02940359 | 1.570468
0.16999 | 61673.79 | 4.55007 | 0.02375966 | 1.570468
0.17994 | 61671.67 | 4.8068 | 0.0203214 | 1.570468
0.18989 | 61671.62 | 5.06353 | 0.02024031 | 1.570468
0.20023 | 61673.5 | 5.330323 | 0.02328933 | 1.570468
0.2098 | 61674.13 | 5.577248 | 0.02431108 | 1.570468
0.22014 | 61672.1 | 5.84404 | 0.02101878 | 1.570468
0.23009 | 61672.19 | 6.10077 | 0.02116475 | 1.570468
0.24005 | 61670.16 | 6.357758 | 0.01787245 | 1.570468
0.25 | 61670.5 | 6.614488 | 0.01842387 | 1.570468
0.25996 | 61672 | 6.871476 | 0.0208566 | 1.570468
0.26991 | 61669.35 | 7.128206 | 0.01655878 | 1.570468
0.27987 | 61668.89 | 7.385194 | 0.01581274 | 1.570468
0.28982 | 61669 | 7.641923 | 0.01599114 | 1.570468
0.29977 | 61670.93 | 7.898653 | 0.01912125 | 1.570468
0.31011 | 61667.96 | 8.165446 | 0.01430445 | 1.570468
0.32007 | 61667.21 | 8.422434 | 0.01308808 | 1.570468
0.33002 | 61666.08 | 8.679164 | 0.01125543 | 1.570468
0.33998 | 61667.88 | 8.936151 | 0.0141747 | 1.570468
0.34993 | 61666.96 | 9.192881 | 0.01268263 | 1.570468
0.35988 | 61666.29 | 9.449611 | 0.01159601 | 1.570468
0.36984 | 61666.16 | 9.706599 | 0.01138517 | 1.570468
0.37979 | 61666.42 | 9.963329 | 0.01180685 | 1.570468
0.38975 | 61666.25 | 10.22032 | 0.01153114 | 1.570468
0.3997 | 61665.38 | 10.47705 | 0.01012015 | 1.570468
0.41004 | 61665.47 | 10.74384 | 0.01026612 | 1.570468
0.41961 | 61663.98 | 10.99076 | 0.007849607 | 1.570468
0.42956 | 61661.21 | 11.24749 | 0.003357167 | 1.570468
0.43952 | 61663.22 | 11.50448 | 0.006617024 | 1.570468
0.44986 | 61660.18 | 11.77127 | 0.001686692 | 1.570468
0.45981 | 61663.39 | 12.028 | 0.006892733 | 1.570468
0.46976 | 61661.75 | 12.28473 | 0.004232949 | 1.570468
0.47972 | 61661.54 | 12.54172 | 0.003892367 | 1.570468
0.48967 | 61659.14 | 12.79845 | 0 | 1.570468
0.49963 | 61660.55 | 13.05544 | 0.002286766 | 1.570468
0.48967 | 61659.68 | 12.79845 | 0.0008757826 | 1.570468
0.47972 | 61663.08 | 12.54172 | 0.006389969 | 1.570468
0.46976 | 61665.05 | 12.28473 | 0.009584954 | 1.570468
0.45943 | 61665.74 | 12.0182 | 0.01070401 | 1.570468
0.44986 | 61662.66 | 11.77127 | 0.005708805 | 1.570468
0.43952 | 61662.49 | 11.50448 | 0.005433096 | 1.570468
0.42956 | 61662.13 | 11.24749 | 0.004849241 | 1.570468
0.41961 | 61664.49 | 10.99076 | 0.008676735 | 1.570468
0.40966 | 61663.81 | 10.73403 | 0.007573897 | 1.570468
0.3997 | 61665.75 | 10.47705 | 0.01072023 | 1.570468
0.38975 | 61661.16 | 10.22032 | 0.003276076 | 1.570468
0.37979 | 61662.97 | 9.963329 | 0.006211569 | 1.570468
0.36984 | 61664.84 | 9.706599 | 0.009244372 | 1.570468
0.35988 | 61664.13 | 9.449611 | 0.00809288 | 1.570468
0.34993 | 61665.02 | 9.192881 | 0.009536299 | 1.570468
0.33959 | 61665.86 | 8.926089 | 0.01089863 | 1.570468
0.33002 | 61665.5 | 8.679164 | 0.01031477 | 1.570468
0.32007 | 61665.74 | 8.422434 | 0.01070401 | 1.570468
0.30973 | 61666.85 | 8.155641 | 0.01250423 | 1.570468
0.29977 | 61667.84 | 7.898653 | 0.01410983 | 1.570468
0.28982 | 61669.52 | 7.641923 | 0.01683449 | 1.570468
0.27987 | 61668.67 | 7.385194 | 0.01545594 | 1.570468
0.26991 | 61669.09 | 7.128206 | 0.0161371 | 1.570468
0.25996 | 61668.01 | 6.871476 | 0.01438554 | 1.570468
0.25 | 61668.28 | 6.614488 | 0.01482343 | 1.570468
0.24005 | 61669.8 | 6.357758 | 0.0172886 | 1.570468
0.23009 | 61668.55 | 6.10077 | 0.01526132 | 1.570468
0.22014 | 61669.76 | 5.84404 | 0.01722372 | 1.570468
0.2098 | 61667.93 | 5.577248 | 0.01425579 | 1.570468
0.20023 | 61669.36 | 5.330323 | 0.016575 | 1.570468
0.19028 | 61670.1 | 5.073593 | 0.01777514 | 1.570468
0.17994 | 61672.8 | 4.8068 | 0.02215406 | 1.570468
0.16999 | 61674.27 | 4.55007 | 0.02453813 | 1.570468
0.16003 | 61673.07 | 4.293082 | 0.02259195 | 1.570468
0.15008 | 61673.64 | 4.036353 | 0.02351638 | 1.570468
0.14012 | 61674.91 | 3.779365 | 0.02557609 | 1.570468
0.13017 | 61675.34 | 3.522635 | 0.02627348 | 1.570468
0.12021 | 61675.82 | 3.265647 | 0.02705195 | 1.570468
0.11026 | 61673.43 | 3.008917 | 0.0231758 | 1.570468
0.09992 | 61676.09 | 2.742125 | 0.02748984 | 1.570468
0.08997 | 61673.46 | 2.485395 | 0.02322446 | 1.570468
0.08001 | 61674.76 | 2.228407 | 0.02533282 | 1.570468
0.07006 | 61674.39 | 1.971677 | 0.02473275 | 1.570468
0.0601 | 61675.58 | 1.714689 | 0.02666271 | 1.570468
0.05015 | 61676.32 | 1.457959 | 0.02786286 | 1.570468
0.03981 | 61676.05 | 1.191167 | 0.02742497 | 1.570468
0.03024 | 61676.13 | 0.9442416 | 0.02755471 | 1.570468
0.02029 | 61678.49 | 0.6875118 | 0.03138221 | 1.570468
0.01033 | 61678.23 | 0.4305239 | 0.03096054 | 1.570468
0 | 61677 | 0.1639893 | 0.0289657 | 1.570468
-0.00995 | 61676.69 | -0.09274056 | 0.02846293 | 1.570468
-0.0199 | 61679.87 | -0.3494704 | 0.03362032 | 1.570468
-0.02986 | 61680.24 | -0.6064583 | 0.03422039 | 1.570468
-0.03981 | 61680.16 | -0.8631881 | 0.03409065 | 1.570468
-0.05015 | 61679.09 | -1.129981 | 0.0323553 | 1.570468
-0.0601 | 61681.21 | -1.386711 | 0.03579356 | 1.570468
-0.07005 | 61682.64 | -1.64344 | 0.03811276 | 1.570468
-0.08001 | 61680.46 | -1.900428 | 0.03457719 | 1.570468
-0.08958 | 61681.63 | -2.147353 | 0.03647472 | 1.570468
-0.09992 | 61682 | -2.414146 | 0.0370748 | 1.570468
-0.10987 | 61680.24 | -2.670876 | 0.03422039 | 1.570468
-0.11982 | 61681.77 | -2.927606 | 0.03670178 | 1.570468
-0.12978 | 61682.82 | -3.184594 | 0.03840469 | 1.570468
-0.13973 | 61683.74 | -3.441323 | 0.03989676 | 1.570468
-0.14968 | 61685.59 | -3.698053 | 0.04289713 | 1.570468
-0.15964 | 61684.95 | -3.955041 | 0.04185916 | 1.570468
-0.16997 | 61681.49 | -4.221576 | 0.03624767 | 1.570468
-0.17993 | 61684.23 | -4.478564 | 0.04069145 | 1.570468
-0.18988 | 61683.54 | -4.735293 | 0.0395724 | 1.570468
-0.19984 | 61686.8 | -4.992281 | 0.04485953 | 1.570468
-0.20979 | 61688.04 | -5.249011 | 0.04687059 | 1.570468
-0.21974 | 61687.09 | -5.505741 | 0.04532986 | 1.570468
-0.2297 | 61689.07 | -5.762729 | 0.04854106 | 1.570468
-0.23965 | 61688.35 | -6.019459 | 0.04737335 | 1.570468
-0.2496 | 61687.61 | -6.276189 | 0.0461732 | 1.570468
-0.25994 | 61687.61 | -6.542981 | 0.0461732 | 1.570468
-0.26951 | 61690.55 | -6.789906 | 0.05094135 | 1.570468
-0.27947 | 61691.38 | -7.046894 | 0.05228746 | 1.570468
-0.2898 | 61691.56 | -7.313429 | 0.05257939 | 1.570468
-0.29976 | 61691.51 | -7.570417 | 0.0524983 | 1.570468
-0.30971 | 61692.5 | -7.827146 | 0.0541039 | 1.570468
-0.31966 | 61693.94 | -8.083876 | 0.05643932 | 1.570468
-0.33 | 61692.68 | -8.350669 | 0.05439583 | 1.570468
-0.33957 | 61695.66 | -8.597594 | 0.05922885 | 1.570468
-0.34991 | 61695.86 | -8.864387 | 0.05955321 | 1.570468
-0.35948 | 61693.96 | -9.111312 | 0.05647176 | 1.570468
-0.36981 | 61693.7 | -9.377846 | 0.05605008 | 1.570468
-0.37939 | 61694.88 | -9.625029 | 0.05796383 | 1.570468
-0.38972 | 61694.72 | -9.891564 | 0.05770434 | 1.570468
-0.39968 | 61694.68 | -10.14855 | 0.05763947 | 1.570468
-0.40963 | 61694.58 | -10.40528 | 0.05747729 | 1.570468
-0.41958 | 61695.38 | -10.66201 | 0.05877474 | 1.570468
-0.42954 | 61698.29 | -10.919 | 0.06349424 | 1.570468
-0.43949 | 61698.36 | -11.17573 | 0.06360776 | 1.570468
-0.44944 | 61694.19 | -11.43246 | 0.05684478 | 1.570468
-0.45978 | 61696.62 | -11.69925 | 0.0607858 | 1.570468
-0.46935 | 61695.84 | -11.94618 | 0.05952078 | 1.570468
-0.47931 | 61697.72 | -12.20316 | 0.0625698 | 1.570468
-0.48926 | 61697.65 | -12.45989 | 0.06245627 | 1.570468
-0.4996 | 61697.2 | -12.72669 | 0.06172645 | 1.570468