## Sheet1
Kepco_Current_A | Resistance_Ohms | Magnetic_Field_G | MR_Ratio_Percent | Sensitivity_Ohms_per_G
-0.4996 | 68348.45 | -12.72669 | 0.1319985 | 3.746394
-0.48964 | 68347.04 | -12.4697 | 0.1299328 | 3.746394
-0.47969 | 68347.53 | -12.21297 | 0.1306507 | 3.746394
-0.46973 | 68345.05 | -11.95598 | 0.1270174 | 3.746394
-0.4594 | 68341.18 | -11.68945 | 0.1213478 | 3.746394
-0.44944 | 68342.95 | -11.43246 | 0.1239409 | 3.746394
-0.43949 | 68341.09 | -11.17573 | 0.1212159 | 3.746394
-0.42954 | 68339.77 | -10.919 | 0.1192821 | 3.746394
-0.41958 | 68339.04 | -10.66201 | 0.1182126 | 3.746394
-0.40963 | 68337.99 | -10.40528 | 0.1166744 | 3.746394
-0.39968 | 68338.66 | -10.14855 | 0.1176559 | 3.746394
-0.38972 | 68335.41 | -9.891564 | 0.1128946 | 3.746394
-0.37977 | 68335.28 | -9.634834 | 0.1127042 | 3.746394
-0.36981 | 68334.1 | -9.377846 | 0.1109754 | 3.746394
-0.35986 | 68330.69 | -9.121116 | 0.1059797 | 3.746394
-0.34991 | 68330.06 | -8.864387 | 0.1050567 | 3.746394
-0.33995 | 68330.37 | -8.607399 | 0.1055109 | 3.746394
-0.32962 | 68329.46 | -8.340864 | 0.1041777 | 3.746394
-0.31966 | 68328.02 | -8.083876 | 0.1020681 | 3.746394
-0.30971 | 68329.52 | -7.827146 | 0.1042656 | 3.746394
-0.29976 | 68327.3 | -7.570417 | 0.1010133 | 3.746394
-0.2898 | 68328.01 | -7.313429 | 0.1020534 | 3.746394
-0.27947 | 68326.4 | -7.046894 | 0.09969476 | 3.746394
-0.26951 | 68326.73 | -6.789906 | 0.1001782 | 3.746394
-0.25994 | 68321.98 | -6.542981 | 0.09321936 | 3.746394
-0.2496 | 68324.98 | -6.276189 | 0.09761443 | 3.746394
-0.23965 | 68324.27 | -6.019459 | 0.09657427 | 3.746394
-0.2297 | 68321.02 | -5.762729 | 0.09181294 | 3.746394
-0.21974 | 68321.62 | -5.505741 | 0.09269196 | 3.746394
-0.20979 | 68321.04 | -5.249011 | 0.09184224 | 3.746394
-0.19984 | 68322.91 | -4.992281 | 0.09458184 | 3.746394
-0.18988 | 68319.92 | -4.735293 | 0.09020142 | 3.746394
-0.17993 | 68319.34 | -4.478564 | 0.08935171 | 3.746394
-0.16997 | 68315.87 | -4.221576 | 0.08426808 | 3.746394
-0.16002 | 68315.51 | -3.964846 | 0.08374067 | 3.746394
-0.14968 | 68320.88 | -3.698053 | 0.09160784 | 3.746394
-0.13973 | 68320.05 | -3.441323 | 0.09039187 | 3.746394
-0.12978 | 68317.68 | -3.184594 | 0.08691977 | 3.746394
-0.11982 | 68319.93 | -2.927606 | 0.09021607 | 3.746394
-0.10987 | 68316.95 | -2.670876 | 0.0858503 | 3.746394
-0.09992 | 68314.88 | -2.414146 | 0.08281771 | 3.746394
-0.08958 | 68315.02 | -2.147353 | 0.08302281 | 3.746394
-0.07962 | 68313.7 | -1.890366 | 0.08108898 | 3.746394
-0.07005 | 68316.6 | -1.64344 | 0.08533754 | 3.746394
-0.0601 | 68313.59 | -1.386711 | 0.08092783 | 3.746394
-0.04976 | 68313.26 | -1.119918 | 0.08044437 | 3.746394
-0.03981 | 68310.09 | -0.8631881 | 0.07580025 | 3.746394
-0.02986 | 68312.01 | -0.6064583 | 0.07861309 | 3.746394
-0.0199 | 68306.47 | -0.3494704 | 0.07049687 | 3.746394
-0.00995 | 68306.59 | -0.09274056 | 0.07067267 | 3.746394
0 | 68307.88 | 0.1639893 | 0.07256255 | 3.746394
0.01033 | 68307.66 | 0.4305239 | 0.07224025 | 3.746394
0.0199 | 68305.06 | 0.677449 | 0.06843119 | 3.746394
0.03024 | 68304.62 | 0.9442416 | 0.06778658 | 3.746394
0.0402 | 68303.42 | 1.201229 | 0.06602855 | 3.746394
0.05015 | 68303.42 | 1.457959 | 0.06602855 | 3.746394
0.0601 | 68302.13 | 1.714689 | 0.06413867 | 3.746394
0.07006 | 68300.49 | 1.971677 | 0.06173604 | 3.746394
0.08001 | 68300.91 | 2.228407 | 0.06235135 | 3.746394
0.08997 | 68299.95 | 2.485395 | 0.06094492 | 3.746394
0.1003 | 68301.33 | 2.751929 | 0.06296666 | 3.746394
0.11026 | 68299.21 | 3.008917 | 0.05986081 | 3.746394
0.12021 | 68296.8 | 3.265647 | 0.0563301 | 3.746394
0.13017 | 68295.33 | 3.522635 | 0.05417652 | 3.746394
0.13974 | 68294.96 | 3.76956 | 0.05363446 | 3.746394
0.15008 | 68295.96 | 4.036353 | 0.05509949 | 3.746394
0.16003 | 68293.38 | 4.293082 | 0.05131973 | 3.746394
0.16999 | 68292.64 | 4.55007 | 0.05023561 | 3.746394
0.17994 | 68290.27 | 4.8068 | 0.04676351 | 3.746394
0.19028 | 68289.21 | 5.073593 | 0.04521059 | 3.746394
0.19985 | 68291.16 | 5.320518 | 0.04806738 | 3.746394
0.21019 | 68290.52 | 5.587311 | 0.04712977 | 3.746394
0.22014 | 68289.19 | 5.84404 | 0.04518129 | 3.746394
0.23009 | 68287 | 6.10077 | 0.04197289 | 3.746394
0.24005 | 68286.67 | 6.357758 | 0.04148943 | 3.746394
0.25 | 68287.42 | 6.614488 | 0.0425882 | 3.746394
0.25996 | 68285.89 | 6.871476 | 0.04034671 | 3.746394
0.26991 | 68283.88 | 7.128206 | 0.03740202 | 3.746394
0.27987 | 68281.35 | 7.385194 | 0.03369551 | 3.746394
0.28982 | 68282.15 | 7.641923 | 0.03486753 | 3.746394
0.29977 | 68281.89 | 7.898653 | 0.03448662 | 3.746394
0.30973 | 68281.12 | 8.155641 | 0.03335856 | 3.746394
0.32007 | 68279 | 8.422434 | 0.03025271 | 3.746394
0.33002 | 68279.67 | 8.679164 | 0.03123427 | 3.746394
0.33998 | 68277.27 | 8.936151 | 0.02771822 | 3.746394
0.34993 | 68276.38 | 9.192881 | 0.02641435 | 3.746394
0.35988 | 68277.43 | 9.449611 | 0.02795262 | 3.746394
0.36984 | 68278.34 | 9.706599 | 0.02928579 | 3.746394
0.37979 | 68276.06 | 9.963329 | 0.02594554 | 3.746394
0.38975 | 68272.66 | 10.22032 | 0.02096447 | 3.746394
0.3997 | 68273.09 | 10.47705 | 0.02159443 | 3.746394
0.40966 | 68271.31 | 10.73403 | 0.01898669 | 3.746394
0.41999 | 68269.84 | 11.00057 | 0.01683311 | 3.746394
0.42956 | 68266.94 | 11.24749 | 0.01258454 | 3.746394
0.4399 | 68267.2 | 11.51429 | 0.01296545 | 3.746394
0.44947 | 68268.23 | 11.76121 | 0.01447442 | 3.746394
0.45981 | 68263.48 | 12.028 | 0.007515564 | 3.746394
0.46976 | 68263.72 | 12.28473 | 0.007867169 | 3.746394
0.47972 | 68261.66 | 12.54172 | 0.004849224 | 3.746394
0.48967 | 68258.92 | 12.79845 | 0.0008350627 | 3.746394
0.49963 | 68258.91 | 13.05544 | 0.0008204124 | 3.746394
0.48967 | 68260.84 | 12.79845 | 0.003647905 | 3.746394
0.47972 | 68258.35 | 12.54172 | 0 | 3.746394
0.46976 | 68261.92 | 12.28473 | 0.005230129 | 3.746394
0.45981 | 68262.58 | 12.028 | 0.006197044 | 3.746394
0.44947 | 68265.51 | 11.76121 | 0.01048956 | 3.746394
0.4399 | 68266.77 | 11.51429 | 0.01233549 | 3.746394
0.42995 | 68267.7 | 11.25756 | 0.01369796 | 3.746394
0.41961 | 68269.28 | 10.99076 | 0.01601269 | 3.746394
0.40966 | 68273.8 | 10.73403 | 0.02263459 | 3.746394
0.3997 | 68273.02 | 10.47705 | 0.02149188 | 3.746394
0.38975 | 68272.73 | 10.22032 | 0.02106702 | 3.746394
0.37979 | 68276.63 | 9.963329 | 0.02678061 | 3.746394
0.36984 | 68278.34 | 9.706599 | 0.02928579 | 3.746394
0.35988 | 68277.67 | 9.449611 | 0.02830423 | 3.746394
0.34993 | 68274.91 | 9.192881 | 0.02426077 | 3.746394
0.33998 | 68277.41 | 8.936151 | 0.02792332 | 3.746394
0.33002 | 68278.71 | 8.679164 | 0.02982785 | 3.746394
0.31968 | 68278.77 | 8.412371 | 0.02991575 | 3.746394
0.30973 | 68281.68 | 8.155641 | 0.03417897 | 3.746394
0.30016 | 68280.34 | 7.908716 | 0.03221584 | 3.746394
0.28982 | 68282.7 | 7.641923 | 0.03567329 | 3.746394
0.27987 | 68282.02 | 7.385194 | 0.03467708 | 3.746394
0.26991 | 68282.92 | 7.128206 | 0.0359956 | 3.746394
0.25996 | 68285.41 | 6.871476 | 0.0396435 | 3.746394
0.25 | 68285.54 | 6.614488 | 0.03983395 | 3.746394
0.24005 | 68284.8 | 6.357758 | 0.03874984 | 3.746394
0.23009 | 68288.98 | 6.10077 | 0.04487363 | 3.746394
0.22014 | 68287.82 | 5.84404 | 0.04317421 | 3.746394
0.2098 | 68290.41 | 5.577248 | 0.04696861 | 3.746394
0.19985 | 68289.48 | 5.320518 | 0.04560614 | 3.746394
0.18989 | 68290.05 | 5.06353 | 0.0464412 | 3.746394
0.17994 | 68293.89 | 4.8068 | 0.05206689 | 3.746394
0.16999 | 68294.16 | 4.55007 | 0.05246245 | 3.746394
0.16041 | 68295.88 | 4.302887 | 0.05498228 | 3.746394
0.15008 | 68296.73 | 4.036353 | 0.05622755 | 3.746394
0.14012 | 68295.83 | 3.779365 | 0.05490903 | 3.746394
0.13017 | 68297.73 | 3.522635 | 0.05769258 | 3.746394
0.12021 | 68299.38 | 3.265647 | 0.06010986 | 3.746394
0.11026 | 68297.66 | 3.008917 | 0.05759002 | 3.746394
0.09992 | 68300.95 | 2.742125 | 0.06240995 | 3.746394
0.08997 | 68301.14 | 2.485395 | 0.0626883 | 3.746394
0.08001 | 68300.21 | 2.228407 | 0.06132583 | 3.746394
0.07006 | 68303.86 | 1.971677 | 0.06667316 | 3.746394
0.0601 | 68303.63 | 1.714689 | 0.06633621 | 3.746394
0.05015 | 68303.13 | 1.457959 | 0.0656037 | 3.746394
0.0402 | 68301.55 | 1.201229 | 0.06328896 | 3.746394
0.03024 | 68306.84 | 0.9442416 | 0.07103893 | 3.746394
0.02029 | 68304.16 | 0.6875118 | 0.06711267 | 3.746394
0.01033 | 68306.54 | 0.4305239 | 0.07059942 | 3.746394
0 | 68307.59 | 0.1639893 | 0.07213769 | 3.746394
-0.00995 | 68307.98 | -0.09274056 | 0.07270905 | 3.746394
-0.0199 | 68310.13 | -0.3494704 | 0.07585885 | 3.746394
-0.02986 | 68310.57 | -0.6064583 | 0.07650346 | 3.746394
-0.03981 | 68311.07 | -0.8631881 | 0.07723597 | 3.746394
-0.05015 | 68310.95 | -1.129981 | 0.07706017 | 3.746394
-0.05972 | 68312.87 | -1.376906 | 0.07987301 | 3.746394
-0.07005 | 68316.37 | -1.64344 | 0.08500059 | 3.746394
-0.08001 | 68314.91 | -1.900428 | 0.08286166 | 3.746394
-0.08996 | 68316.32 | -2.157158 | 0.08492734 | 3.746394
-0.09992 | 68319.72 | -2.414146 | 0.08990841 | 3.746394
-0.10987 | 68319.29 | -2.670876 | 0.08927845 | 3.746394
-0.11982 | 68319.39 | -2.927606 | 0.08942496 | 3.746394
-0.12978 | 68319.55 | -3.184594 | 0.08965936 | 3.746394
-0.13973 | 68319.92 | -3.441323 | 0.09020142 | 3.746394
-0.15007 | 68323.3 | -3.708116 | 0.09515319 | 3.746394
-0.16002 | 68323.88 | -3.964846 | 0.09600291 | 3.746394
-0.16997 | 68326.15 | -4.221576 | 0.09932851 | 3.746394
-0.17993 | 68325.34 | -4.478564 | 0.09814184 | 3.746394
-0.18988 | 68328.63 | -4.735293 | 0.1029618 | 3.746394
-0.19984 | 68326.09 | -4.992281 | 0.09924061 | 3.746394
-0.20979 | 68326.63 | -5.249011 | 0.1000317 | 3.746394
-0.22013 | 68327.31 | -5.515804 | 0.1010279 | 3.746394
-0.2297 | 68327.3 | -5.762729 | 0.1010133 | 3.746394
-0.23965 | 68329.72 | -6.019459 | 0.1045586 | 3.746394
-0.2496 | 68332.65 | -6.276189 | 0.1088512 | 3.746394
-0.25994 | 68331.1 | -6.542981 | 0.1065804 | 3.746394
-0.26989 | 68333.93 | -6.799711 | 0.1107264 | 3.746394
-0.27947 | 68334.2 | -7.046894 | 0.1111219 | 3.746394
-0.2898 | 68333.91 | -7.313429 | 0.1106971 | 3.746394
-0.29976 | 68334.66 | -7.570417 | 0.1117958 | 3.746394
-0.30971 | 68336.41 | -7.827146 | 0.1143596 | 3.746394
-0.31966 | 68336.23 | -8.083876 | 0.1140959 | 3.746394
-0.32962 | 68339.84 | -8.340864 | 0.1193847 | 3.746394
-0.33957 | 68341.48 | -8.597594 | 0.1217873 | 3.746394
-0.34991 | 68340.04 | -8.864387 | 0.1196777 | 3.746394
-0.35986 | 68341.77 | -9.121116 | 0.1222122 | 3.746394
-0.36981 | 68340.64 | -9.377846 | 0.1205567 | 3.746394
-0.37977 | 68343.43 | -9.634834 | 0.1246441 | 3.746394
-0.38972 | 68343.25 | -9.891564 | 0.1243804 | 3.746394
-0.39968 | 68345.38 | -10.14855 | 0.1275009 | 3.746394
-0.40963 | 68345 | -10.40528 | 0.1269442 | 3.746394
-0.41958 | 68345.91 | -10.66201 | 0.1282773 | 3.746394
-0.42954 | 68345.49 | -10.919 | 0.127662 | 3.746394
-0.43949 | 68347.37 | -11.17573 | 0.1304163 | 3.746394
-0.44944 | 68347.83 | -11.43246 | 0.1310902 | 3.746394
-0.4594 | 68347.99 | -11.68945 | 0.1313246 | 3.746394
-0.46973 | 68350.95 | -11.95598 | 0.1356611 | 3.746394
-0.47969 | 68351.39 | -12.21297 | 0.1363057 | 3.746394
-0.48964 | 68352.72 | -12.4697 | 0.1382541 | 3.746394
-0.4996 | 68354.94 | -12.72669 | 0.1415065 | 3.746394