## Sheet1
Kepco_Current_A | Resistance_Ohms | Magnetic_Field_G | MR_Ratio_Percent | Sensitivity_Ohms_per_G
-0.4996 | 42481.48 | -12.72669 | 0.02323905 | 0.4700931
-0.48964 | 42481.85 | -12.4697 | 0.02411022 | 0.4700931
-0.47931 | 42481.65 | -12.20316 | 0.02363932 | 0.4700931
-0.46973 | 42482.01 | -11.95598 | 0.02448695 | 0.4700931
-0.4594 | 42481.91 | -11.68945 | 0.02425149 | 0.4700931
-0.44944 | 42481.61 | -11.43246 | 0.02354514 | 0.4700931
-0.43949 | 42482.21 | -11.17573 | 0.02495785 | 0.4700931
-0.42954 | 42482.11 | -10.919 | 0.0247224 | 0.4700931
-0.41958 | 42481.95 | -10.66201 | 0.02434567 | 0.4700931
-0.40963 | 42480.35 | -10.40528 | 0.02057845 | 0.4700931
-0.39968 | 42481.24 | -10.14855 | 0.02267397 | 0.4700931
-0.38972 | 42481.01 | -9.891564 | 0.02213243 | 0.4700931
-0.37977 | 42481.07 | -9.634834 | 0.0222737 | 0.4700931
-0.36981 | 42482.21 | -9.377846 | 0.02495785 | 0.4700931
-0.35986 | 42479.96 | -9.121116 | 0.01966019 | 0.4700931
-0.34991 | 42480.48 | -8.864387 | 0.02088454 | 0.4700931
-0.33995 | 42478.88 | -8.607399 | 0.01711732 | 0.4700931
-0.32962 | 42478.98 | -8.340864 | 0.01735277 | 0.4700931
-0.31966 | 42478.79 | -8.083876 | 0.01690541 | 0.4700931
-0.30971 | 42478.46 | -7.827146 | 0.01612842 | 0.4700931
-0.29976 | 42478.35 | -7.570417 | 0.01586942 | 0.4700931
-0.2898 | 42479.2 | -7.313429 | 0.01787076 | 0.4700931
-0.27985 | 42478.9 | -7.056699 | 0.01716441 | 0.4700931
-0.26989 | 42479.86 | -6.799711 | 0.01942474 | 0.4700931
-0.25956 | 42480.13 | -6.533176 | 0.02006046 | 0.4700931
-0.2496 | 42480 | -6.276189 | 0.01975437 | 0.4700931
-0.23965 | 42478.26 | -6.019459 | 0.01565752 | 0.4700931
-0.2297 | 42478.38 | -5.762729 | 0.01594006 | 0.4700931
-0.21974 | 42478.34 | -5.505741 | 0.01584588 | 0.4700931
-0.20979 | 42478.23 | -5.249011 | 0.01558688 | 0.4700931
-0.19984 | 42478.58 | -4.992281 | 0.01641096 | 0.4700931
-0.18988 | 42477.8 | -4.735293 | 0.01457444 | 0.4700931
-0.17993 | 42477.02 | -4.478564 | 0.01273792 | 0.4700931
-0.16959 | 42477.84 | -4.211771 | 0.01466862 | 0.4700931
-0.16002 | 42477.42 | -3.964846 | 0.01367973 | 0.4700931
-0.15007 | 42476.99 | -3.708116 | 0.01266729 | 0.4700931
-0.13973 | 42475.66 | -3.441323 | 0.009535782 | 0.4700931
-0.12978 | 42476.29 | -3.184594 | 0.01101913 | 0.4700931
-0.11982 | 42477.07 | -2.927606 | 0.01285565 | 0.4700931
-0.10987 | 42477.53 | -2.670876 | 0.01393872 | 0.4700931
-0.09992 | 42477.98 | -2.414146 | 0.01499825 | 0.4700931
-0.08996 | 42477.84 | -2.157158 | 0.01466862 | 0.4700931
-0.07962 | 42478.56 | -1.890366 | 0.01636387 | 0.4700931
-0.07005 | 42478.07 | -1.64344 | 0.01521016 | 0.4700931
-0.05972 | 42479.56 | -1.376906 | 0.01871839 | 0.4700931
-0.04976 | 42477.24 | -1.119918 | 0.01325591 | 0.4700931
-0.04019 | 42477.46 | -0.8729929 | 0.01377391 | 0.4700931
-0.02986 | 42477.44 | -0.6064583 | 0.01372682 | 0.4700931
-0.0199 | 42476.89 | -0.3494704 | 0.01243183 | 0.4700931
-0.00995 | 42476.72 | -0.09274056 | 0.01203157 | 0.4700931
0 | 42476.46 | 0.1639893 | 0.01141939 | 0.4700931
0.00995 | 42475.59 | 0.4207191 | 0.009370966 | 0.4700931
0.02029 | 42475.35 | 0.6875118 | 0.008805882 | 0.4700931
0.03024 | 42476.32 | 0.9442416 | 0.01108976 | 0.4700931
0.0402 | 42475.13 | 1.201229 | 0.008287889 | 0.4700931
0.05015 | 42475.8 | 1.457959 | 0.009865414 | 0.4700931
0.0601 | 42477.19 | 1.714689 | 0.01313819 | 0.4700931
0.07006 | 42476.75 | 1.971677 | 0.0121022 | 0.4700931
0.08001 | 42477.05 | 2.228407 | 0.01280856 | 0.4700931
0.08997 | 42476.57 | 2.485395 | 0.01167839 | 0.4700931
0.09992 | 42476.61 | 2.742125 | 0.01177257 | 0.4700931
0.11026 | 42475.65 | 3.008917 | 0.009512237 | 0.4700931
0.12021 | 42475.93 | 3.265647 | 0.0101715 | 0.4700931
0.13017 | 42474.32 | 3.522635 | 0.006380733 | 0.4700931
0.14012 | 42474.51 | 3.779365 | 0.006828091 | 0.4700931
0.15008 | 42476.25 | 4.036353 | 0.01092494 | 0.4700931
0.16003 | 42476.5 | 4.293082 | 0.01151357 | 0.4700931
0.16999 | 42474.95 | 4.55007 | 0.007864077 | 0.4700931
0.17994 | 42474.1 | 4.8068 | 0.00586274 | 0.4700931
0.18989 | 42476.32 | 5.06353 | 0.01108976 | 0.4700931
0.19985 | 42474.5 | 5.320518 | 0.006804545 | 0.4700931
0.2098 | 42474.32 | 5.577248 | 0.006380733 | 0.4700931
0.22014 | 42475 | 5.84404 | 0.007981802 | 0.4700931
0.23009 | 42476.18 | 6.10077 | 0.01076013 | 0.4700931
0.24005 | 42475.91 | 6.357758 | 0.01012441 | 0.4700931
0.25 | 42475.63 | 6.614488 | 0.009465146 | 0.4700931
0.25996 | 42476.44 | 6.871476 | 0.0113723 | 0.4700931
0.26991 | 42473.95 | 7.128206 | 0.005509563 | 0.4700931
0.27987 | 42471.61 | 7.385194 | 0 | 0.4700931
0.28982 | 42473.27 | 7.641923 | 0.003908493 | 0.4700931
0.30016 | 42472.3 | 7.908716 | 0.001624615 | 0.4700931
0.31011 | 42473.85 | 8.165446 | 0.005274111 | 0.4700931
0.32007 | 42473.01 | 8.422434 | 0.00329632 | 0.4700931
0.32964 | 42474.86 | 8.669359 | 0.00765217 | 0.4700931
0.33959 | 42476.04 | 8.926089 | 0.0104305 | 0.4700931
0.34955 | 42474.66 | 9.183076 | 0.007181268 | 0.4700931
0.35988 | 42474.07 | 9.449611 | 0.005792104 | 0.4700931
0.36984 | 42473.97 | 9.706599 | 0.005556653 | 0.4700931
0.37979 | 42472.79 | 9.963329 | 0.002778327 | 0.4700931
0.38975 | 42472.94 | 10.22032 | 0.003131504 | 0.4700931
0.3997 | 42472.73 | 10.47705 | 0.002637056 | 0.4700931
0.40966 | 42472.74 | 10.73403 | 0.002660601 | 0.4700931
0.41961 | 42474.24 | 10.99076 | 0.006192372 | 0.4700931
0.42956 | 42474.26 | 11.24749 | 0.006239462 | 0.4700931
0.43952 | 42474.01 | 11.50448 | 0.005650834 | 0.4700931
0.44986 | 42473.53 | 11.77127 | 0.004520667 | 0.4700931
0.45943 | 42474.57 | 12.0182 | 0.006969361 | 0.4700931
0.46976 | 42474.82 | 12.28473 | 0.00755799 | 0.4700931
0.47972 | 42474.1 | 12.54172 | 0.00586274 | 0.4700931
0.48967 | 42475.02 | 12.79845 | 0.008028893 | 0.4700931
0.49963 | 42475.29 | 13.05544 | 0.008664611 | 0.4700931
0.48967 | 42475.91 | 12.79845 | 0.01012441 | 0.4700931
0.47972 | 42474.69 | 12.54172 | 0.007251903 | 0.4700931
0.46976 | 42475.86 | 12.28473 | 0.01000668 | 0.4700931
0.45943 | 42474.83 | 12.0182 | 0.007581535 | 0.4700931
0.44947 | 42475.82 | 11.76121 | 0.009912504 | 0.4700931
0.43952 | 42475.6 | 11.50448 | 0.009394511 | 0.4700931
0.42956 | 42476.37 | 11.24749 | 0.01120749 | 0.4700931
0.41961 | 42476.4 | 10.99076 | 0.01127812 | 0.4700931
0.40966 | 42475.45 | 10.73403 | 0.009041334 | 0.4700931
0.3997 | 42474.51 | 10.47705 | 0.006828091 | 0.4700931
0.38975 | 42475 | 10.22032 | 0.007981802 | 0.4700931
0.37979 | 42474.12 | 9.963329 | 0.00590983 | 0.4700931
0.36984 | 42475.13 | 9.706599 | 0.008287889 | 0.4700931
0.35988 | 42475.43 | 9.449611 | 0.008994243 | 0.4700931
0.34993 | 42475.73 | 9.192881 | 0.009700598 | 0.4700931
0.33998 | 42476.4 | 8.936151 | 0.01127812 | 0.4700931
0.33002 | 42476.1 | 8.679164 | 0.01057177 | 0.4700931
0.31968 | 42477 | 8.412371 | 0.01269083 | 0.4700931
0.30973 | 42473.96 | 8.155641 | 0.005533108 | 0.4700931
0.29977 | 42474.35 | 7.898653 | 0.006451368 | 0.4700931
0.28982 | 42474 | 7.641923 | 0.005627288 | 0.4700931
0.27987 | 42475.69 | 7.385194 | 0.009606417 | 0.4700931
0.27029 | 42476.13 | 7.13801 | 0.0106424 | 0.4700931
0.25996 | 42476.02 | 6.871476 | 0.01038341 | 0.4700931
0.25 | 42474.76 | 6.614488 | 0.007416719 | 0.4700931
0.24005 | 42474.6 | 6.357758 | 0.007039997 | 0.4700931
0.23009 | 42474.69 | 6.10077 | 0.007251903 | 0.4700931
0.22014 | 42474.38 | 5.84404 | 0.006522004 | 0.4700931
0.2098 | 42476.04 | 5.577248 | 0.0104305 | 0.4700931
0.20023 | 42474.87 | 5.330323 | 0.007675716 | 0.4700931
0.18989 | 42475.05 | 5.06353 | 0.008099528 | 0.4700931
0.17994 | 42476.46 | 4.8068 | 0.01141939 | 0.4700931
0.16999 | 42476.21 | 4.55007 | 0.01083076 | 0.4700931
0.16003 | 42476.82 | 4.293082 | 0.01226702 | 0.4700931
0.15008 | 42475.71 | 4.036353 | 0.009653507 | 0.4700931
0.14012 | 42475.09 | 3.779365 | 0.008193709 | 0.4700931
0.13017 | 42474.7 | 3.522635 | 0.007275448 | 0.4700931
0.12021 | 42477.09 | 3.265647 | 0.01290274 | 0.4700931
0.11026 | 42476.47 | 3.008917 | 0.01144294 | 0.4700931
0.1003 | 42476.79 | 2.751929 | 0.01219638 | 0.4700931
0.08997 | 42476.58 | 2.485395 | 0.01170193 | 0.4700931
0.08001 | 42477.53 | 2.228407 | 0.01393872 | 0.4700931
0.07006 | 42477.5 | 1.971677 | 0.01386809 | 0.4700931
0.0601 | 42476.86 | 1.714689 | 0.0123612 | 0.4700931
0.05015 | 42476.8 | 1.457959 | 0.01221993 | 0.4700931
0.0402 | 42476.35 | 1.201229 | 0.0111604 | 0.4700931
0.03024 | 42476.98 | 0.9442416 | 0.01264374 | 0.4700931
0.02029 | 42478.53 | 0.6875118 | 0.01629324 | 0.4700931
0.01033 | 42479.21 | 0.4305239 | 0.01789431 | 0.4700931
0 | 42478.71 | 0.1639893 | 0.01671705 | 0.4700931
-0.00995 | 42478.84 | -0.09274056 | 0.01702314 | 0.4700931
-0.0199 | 42478.63 | -0.3494704 | 0.01652869 | 0.4700931
-0.03024 | 42477.13 | -0.616263 | 0.01299692 | 0.4700931
-0.03981 | 42475.69 | -0.8631881 | 0.009606417 | 0.4700931
-0.04976 | 42476.02 | -1.119918 | 0.01038341 | 0.4700931
-0.0601 | 42477.45 | -1.386711 | 0.01375036 | 0.4700931
-0.07005 | 42477.93 | -1.64344 | 0.01488053 | 0.4700931
-0.07962 | 42477.68 | -1.890366 | 0.0142919 | 0.4700931
-0.08996 | 42478.29 | -2.157158 | 0.01572815 | 0.4700931
-0.09992 | 42478.64 | -2.414146 | 0.01655223 | 0.4700931
-0.10949 | 42478.21 | -2.661071 | 0.01553979 | 0.4700931
-0.11982 | 42479.57 | -2.927606 | 0.01874193 | 0.4700931
-0.12978 | 42479.79 | -3.184594 | 0.01925992 | 0.4700931
-0.13973 | 42480.11 | -3.441323 | 0.02001337 | 0.4700931
-0.14968 | 42481.29 | -3.698053 | 0.0227917 | 0.4700931
-0.16002 | 42478.01 | -3.964846 | 0.01506889 | 0.4700931
-0.16997 | 42479.6 | -4.221576 | 0.01881257 | 0.4700931
-0.17993 | 42481.22 | -4.478564 | 0.02262688 | 0.4700931
-0.18988 | 42480.62 | -4.735293 | 0.02121417 | 0.4700931
-0.19984 | 42480.84 | -4.992281 | 0.02173216 | 0.4700931
-0.20979 | 42479.56 | -5.249011 | 0.01871839 | 0.4700931
-0.21974 | 42479.11 | -5.505741 | 0.01765885 | 0.4700931
-0.2297 | 42480.08 | -5.762729 | 0.01994273 | 0.4700931
-0.23965 | 42480.16 | -6.019459 | 0.02013109 | 0.4700931
-0.2496 | 42480.38 | -6.276189 | 0.02064909 | 0.4700931
-0.25994 | 42480.47 | -6.542981 | 0.02086099 | 0.4700931
-0.26989 | 42481.55 | -6.799711 | 0.02340387 | 0.4700931
-0.27985 | 42482.73 | -7.056699 | 0.0261822 | 0.4700931
-0.2898 | 42480.18 | -7.313429 | 0.02017818 | 0.4700931
-0.29976 | 42480.54 | -7.570417 | 0.02102581 | 0.4700931
-0.30971 | 42481.21 | -7.827146 | 0.02260333 | 0.4700931
-0.31966 | 42482.76 | -8.083876 | 0.02625283 | 0.4700931
-0.33 | 42482.42 | -8.350669 | 0.0254523 | 0.4700931
-0.33995 | 42481.1 | -8.607399 | 0.02234434 | 0.4700931
-0.34991 | 42481.93 | -8.864387 | 0.02429858 | 0.4700931
-0.35986 | 42479.86 | -9.121116 | 0.01942474 | 0.4700931
-0.36981 | 42481.64 | -9.377846 | 0.02361578 | 0.4700931
-0.37977 | 42483.73 | -9.634834 | 0.02853671 | 0.4700931
-0.38972 | 42482.77 | -9.891564 | 0.02627638 | 0.4700931
-0.39968 | 42483.25 | -10.14855 | 0.02740654 | 0.4700931
-0.40925 | 42482.39 | -10.39548 | 0.02538166 | 0.4700931
-0.41958 | 42481.09 | -10.66201 | 0.02232079 | 0.4700931
-0.42954 | 42483.66 | -10.919 | 0.02837189 | 0.4700931
-0.43949 | 42481.2 | -11.17573 | 0.02257979 | 0.4700931
-0.44983 | 42481.22 | -11.44252 | 0.02262688 | 0.4700931
-0.4594 | 42481.38 | -11.68945 | 0.0230036 | 0.4700931
-0.46973 | 42481.34 | -11.95598 | 0.02290942 | 0.4700931
-0.47931 | 42480.59 | -12.20316 | 0.02114354 | 0.4700931
-0.48964 | 42481.23 | -12.4697 | 0.02265042 | 0.4700931
-0.4996 | 42481.56 | -12.72669 | 0.02342741 | 0.4700931