## Sheet1
Kepco_Current_A | Resistance_Ohms | Magnetic_Field_G | MR_Ratio_Percent | Sensitivity_Ohms_per_G
-0.4996 | 39622.18 | -12.72669 | 0.02206322 | 0.3715752
-0.48964 | 39622.27 | -12.4697 | 0.02229041 | 0.3715752
-0.47969 | 39621.29 | -12.21297 | 0.01981651 | 0.3715752
-0.46973 | 39621.28 | -11.95598 | 0.01979126 | 0.3715752
-0.4594 | 39621.41 | -11.68945 | 0.02011943 | 0.3715752
-0.44944 | 39621.32 | -11.43246 | 0.01989224 | 0.3715752
-0.43949 | 39619.71 | -11.17573 | 0.01582796 | 0.3715752
-0.42954 | 39620.74 | -10.919 | 0.01842809 | 0.3715752
-0.41958 | 39621.1 | -10.66201 | 0.01933687 | 0.3715752
-0.40963 | 39621.23 | -10.40528 | 0.01966504 | 0.3715752
-0.39968 | 39621.38 | -10.14855 | 0.0200437 | 0.3715752
-0.38972 | 39619.94 | -9.891564 | 0.01640857 | 0.3715752
-0.37977 | 39619.89 | -9.634834 | 0.01628235 | 0.3715752
-0.36981 | 39619.72 | -9.377846 | 0.01585321 | 0.3715752
-0.35948 | 39619.99 | -9.111312 | 0.01653479 | 0.3715752
-0.34952 | 39619.54 | -8.854324 | 0.01539881 | 0.3715752
-0.33995 | 39619.17 | -8.607399 | 0.01446479 | 0.3715752
-0.33 | 39620.14 | -8.350669 | 0.01691345 | 0.3715752
-0.31966 | 39620.82 | -8.083876 | 0.01863004 | 0.3715752
-0.30971 | 39619.4 | -7.827146 | 0.0150454 | 0.3715752
-0.29976 | 39618.73 | -7.570417 | 0.01335405 | 0.3715752
-0.2898 | 39619 | -7.313429 | 0.01403564 | 0.3715752
-0.27985 | 39618.34 | -7.056699 | 0.01236954 | 0.3715752
-0.26989 | 39617.03 | -6.799711 | 0.009062581 | 0.3715752
-0.25956 | 39617.55 | -6.533176 | 0.01037527 | 0.3715752
-0.24999 | 39617.7 | -6.286251 | 0.01075393 | 0.3715752
-0.23965 | 39617.35 | -6.019459 | 0.009870387 | 0.3715752
-0.2297 | 39617.09 | -5.762729 | 0.009214045 | 0.3715752
-0.21974 | 39617.27 | -5.505741 | 0.009668436 | 0.3715752
-0.20979 | 39619.46 | -5.249011 | 0.01519686 | 0.3715752
-0.19984 | 39619.49 | -4.992281 | 0.01527259 | 0.3715752
-0.18988 | 39619.85 | -4.735293 | 0.01618138 | 0.3715752
-0.17993 | 39617.93 | -4.478564 | 0.01133454 | 0.3715752
-0.16997 | 39618.48 | -4.221576 | 0.01272295 | 0.3715752
-0.16002 | 39618.9 | -3.964846 | 0.0137832 | 0.3715752
-0.15007 | 39618.94 | -3.708116 | 0.01388418 | 0.3715752
-0.14011 | 39617.13 | -3.451128 | 0.00931502 | 0.3715752
-0.12978 | 39616.92 | -3.184594 | 0.008784897 | 0.3715752
-0.11982 | 39617.7 | -2.927606 | 0.01075393 | 0.3715752
-0.10987 | 39618.1 | -2.670876 | 0.01176368 | 0.3715752
-0.09992 | 39618.27 | -2.414146 | 0.01219283 | 0.3715752
-0.08996 | 39617.92 | -2.157158 | 0.01130929 | 0.3715752
-0.08001 | 39616.59 | -1.900428 | 0.007951847 | 0.3715752
-0.07005 | 39618.04 | -1.64344 | 0.01161222 | 0.3715752
-0.0601 | 39618.25 | -1.386711 | 0.01214234 | 0.3715752
-0.05015 | 39618.54 | -1.129981 | 0.01287442 | 0.3715752
-0.03981 | 39618.35 | -0.8631881 | 0.01239478 | 0.3715752
-0.03024 | 39619.11 | -0.616263 | 0.01431332 | 0.3715752
-0.0199 | 39617.77 | -0.3494704 | 0.01093063 | 0.3715752
-0.00995 | 39617.29 | -0.09274056 | 0.009718924 | 0.3715752
0 | 39616.96 | 0.1639893 | 0.008885873 | 0.3715752
0.00995 | 39617.33 | 0.4207191 | 0.0098199 | 0.3715752
0.02029 | 39616.91 | 0.6875118 | 0.008759653 | 0.3715752
0.03024 | 39617.82 | 0.9442416 | 0.01105685 | 0.3715752
0.0402 | 39617.93 | 1.201229 | 0.01133454 | 0.3715752
0.05015 | 39616.16 | 1.457959 | 0.006866356 | 0.3715752
0.0601 | 39616.32 | 1.714689 | 0.00727026 | 0.3715752
0.07006 | 39616.51 | 1.971677 | 0.007749895 | 0.3715752
0.08001 | 39615.53 | 2.228407 | 0.005275987 | 0.3715752
0.08997 | 39616.84 | 2.485395 | 0.008582946 | 0.3715752
0.09992 | 39616.68 | 2.742125 | 0.008179042 | 0.3715752
0.10988 | 39616.92 | 2.999112 | 0.008784897 | 0.3715752
0.11983 | 39616.88 | 3.255842 | 0.008683921 | 0.3715752
0.13017 | 39617.28 | 3.522635 | 0.00969368 | 0.3715752
0.14012 | 39616.31 | 3.779365 | 0.007245016 | 0.3715752
0.15008 | 39615.76 | 4.036353 | 0.005856598 | 0.3715752
0.16003 | 39616.01 | 4.293082 | 0.006487697 | 0.3715752
0.16999 | 39616.41 | 4.55007 | 0.007497455 | 0.3715752
0.17994 | 39615.16 | 4.8068 | 0.004341961 | 0.3715752
0.18989 | 39615 | 5.06353 | 0.003938057 | 0.3715752
0.19985 | 39616.38 | 5.320518 | 0.007421724 | 0.3715752
0.2098 | 39616.48 | 5.577248 | 0.007674163 | 0.3715752
0.21976 | 39615.55 | 5.834236 | 0.005326475 | 0.3715752
0.23009 | 39615.64 | 6.10077 | 0.005553671 | 0.3715752
0.24005 | 39616.93 | 6.357758 | 0.008810141 | 0.3715752
0.25 | 39616.71 | 6.614488 | 0.008254774 | 0.3715752
0.25996 | 39616.5 | 6.871476 | 0.007724651 | 0.3715752
0.26991 | 39615.97 | 7.128206 | 0.006386721 | 0.3715752
0.27987 | 39616.18 | 7.385194 | 0.006916844 | 0.3715752
0.28982 | 39615.84 | 7.641923 | 0.00605855 | 0.3715752
0.29977 | 39615.98 | 7.898653 | 0.006411965 | 0.3715752
0.31011 | 39616.22 | 8.165446 | 0.00701782 | 0.3715752
0.32007 | 39615.36 | 8.422434 | 0.00484684 | 0.3715752
0.33002 | 39615.63 | 8.679164 | 0.005528427 | 0.3715752
0.33998 | 39615.46 | 8.936151 | 0.005099279 | 0.3715752
0.34993 | 39616.56 | 9.192881 | 0.007876115 | 0.3715752
0.35988 | 39616.32 | 9.449611 | 0.00727026 | 0.3715752
0.36984 | 39615.94 | 9.706599 | 0.006310989 | 0.3715752
0.37979 | 39616.71 | 9.963329 | 0.008254774 | 0.3715752
0.38975 | 39616.07 | 10.22032 | 0.006639161 | 0.3715752
0.3997 | 39616.04 | 10.47705 | 0.006563429 | 0.3715752
0.40966 | 39616.8 | 10.73403 | 0.00848197 | 0.3715752
0.41961 | 39615.31 | 10.99076 | 0.00472062 | 0.3715752
0.42956 | 39615.47 | 11.24749 | 0.005124523 | 0.3715752
0.43952 | 39614.79 | 11.50448 | 0.003407934 | 0.3715752
0.44947 | 39614.43 | 11.76121 | 0.002499152 | 0.3715752
0.45943 | 39615.51 | 12.0182 | 0.005225499 | 0.3715752
0.46976 | 39614.76 | 12.28473 | 0.003332202 | 0.3715752
0.47972 | 39614.06 | 12.54172 | 0.001565125 | 0.3715752
0.48967 | 39614.53 | 12.79845 | 0.002751591 | 0.3715752
0.49963 | 39614.28 | 13.05544 | 0.002120492 | 0.3715752
0.48967 | 39614.45 | 12.79845 | 0.00254964 | 0.3715752
0.47972 | 39614.31 | 12.54172 | 0.002196224 | 0.3715752
0.46976 | 39613.62 | 12.28473 | 0.0004543912 | 0.3715752
0.45981 | 39614.17 | 12.028 | 0.001842809 | 0.3715752
0.44986 | 39613.44 | 11.77127 | 0 | 0.3715752
0.43952 | 39615.97 | 11.50448 | 0.006386721 | 0.3715752
0.42956 | 39615.74 | 11.24749 | 0.00580611 | 0.3715752
0.41961 | 39615.45 | 10.99076 | 0.005074035 | 0.3715752
0.40966 | 39615.34 | 10.73403 | 0.004796352 | 0.3715752
0.3997 | 39615.52 | 10.47705 | 0.005250743 | 0.3715752
0.38975 | 39615.36 | 10.22032 | 0.00484684 | 0.3715752
0.37979 | 39615.25 | 9.963329 | 0.004569156 | 0.3715752
0.36984 | 39616.38 | 9.706599 | 0.007421724 | 0.3715752
0.35988 | 39616.27 | 9.449611 | 0.00714404 | 0.3715752
0.34993 | 39616.17 | 9.192881 | 0.0068916 | 0.3715752
0.33998 | 39616.36 | 8.936151 | 0.007371236 | 0.3715752
0.32964 | 39616.81 | 8.669359 | 0.008507214 | 0.3715752
0.32007 | 39616.87 | 8.422434 | 0.008658677 | 0.3715752
0.30973 | 39615.84 | 8.155641 | 0.00605855 | 0.3715752
0.29977 | 39615.38 | 7.898653 | 0.004897328 | 0.3715752
0.28982 | 39615.96 | 7.641923 | 0.006361477 | 0.3715752
0.27987 | 39614.95 | 7.385194 | 0.003811838 | 0.3715752
0.26991 | 39616.88 | 7.128206 | 0.008683921 | 0.3715752
0.25996 | 39615.34 | 6.871476 | 0.004796352 | 0.3715752
0.24962 | 39616.15 | 6.604683 | 0.006841113 | 0.3715752
0.23967 | 39615.63 | 6.347953 | 0.005528427 | 0.3715752
0.23009 | 39616.1 | 6.10077 | 0.006714893 | 0.3715752
0.21976 | 39614.69 | 5.834236 | 0.003155495 | 0.3715752
0.21019 | 39616.86 | 5.587311 | 0.008633434 | 0.3715752
0.19985 | 39616.29 | 5.320518 | 0.007194528 | 0.3715752
0.18989 | 39616.62 | 5.06353 | 0.008027579 | 0.3715752
0.17994 | 39616.77 | 4.8068 | 0.008406238 | 0.3715752
0.16999 | 39615.48 | 4.55007 | 0.005149767 | 0.3715752
0.16003 | 39615.54 | 4.293082 | 0.005301231 | 0.3715752
0.14969 | 39616.36 | 4.02629 | 0.007371236 | 0.3715752
0.14012 | 39615.5 | 3.779365 | 0.005200255 | 0.3715752
0.13017 | 39616.06 | 3.522635 | 0.006613917 | 0.3715752
0.12021 | 39615.39 | 3.265647 | 0.004922572 | 0.3715752
0.11026 | 39615.82 | 3.008917 | 0.006008062 | 0.3715752
0.09992 | 39615.72 | 2.742125 | 0.005755622 | 0.3715752
0.08997 | 39617.54 | 2.485395 | 0.01035002 | 0.3715752
0.08001 | 39617.92 | 2.228407 | 0.01130929 | 0.3715752
0.07006 | 39617.7 | 1.971677 | 0.01075393 | 0.3715752
0.0601 | 39617.69 | 1.714689 | 0.01072868 | 0.3715752
0.05015 | 39618.39 | 1.457959 | 0.01249576 | 0.3715752
0.0402 | 39617.88 | 1.201229 | 0.01120832 | 0.3715752
0.03024 | 39617.43 | 0.9442416 | 0.01007234 | 0.3715752
0.02029 | 39618.7 | 0.6875118 | 0.01327832 | 0.3715752
0.01033 | 39619.38 | 0.4305239 | 0.01499491 | 0.3715752
0 | 39619.15 | 0.1639893 | 0.0144143 | 0.3715752
-0.00995 | 39618.08 | -0.09274056 | 0.0117132 | 0.3715752
-0.0199 | 39618.73 | -0.3494704 | 0.01335405 | 0.3715752
-0.02986 | 39618.95 | -0.6064583 | 0.01390942 | 0.3715752
-0.04019 | 39618.19 | -0.8729929 | 0.01199088 | 0.3715752
-0.05015 | 39618.77 | -1.129981 | 0.01345503 | 0.3715752
-0.0601 | 39619.03 | -1.386711 | 0.01411137 | 0.3715752
-0.07005 | 39618.43 | -1.64344 | 0.01259673 | 0.3715752
-0.08001 | 39616.97 | -1.900428 | 0.008911117 | 0.3715752
-0.08996 | 39618.41 | -2.157158 | 0.01254625 | 0.3715752
-0.09992 | 39618.04 | -2.414146 | 0.01161222 | 0.3715752
-0.10987 | 39618.95 | -2.670876 | 0.01390942 | 0.3715752
-0.11982 | 39618.25 | -2.927606 | 0.01214234 | 0.3715752
-0.12978 | 39619.12 | -3.184594 | 0.01433857 | 0.3715752
-0.14011 | 39617.67 | -3.451128 | 0.01067819 | 0.3715752
-0.15007 | 39619.05 | -3.708116 | 0.01416186 | 0.3715752
-0.16002 | 39620.09 | -3.964846 | 0.01678723 | 0.3715752
-0.16997 | 39619.26 | -4.221576 | 0.01469198 | 0.3715752
-0.17993 | 39619.18 | -4.478564 | 0.01449003 | 0.3715752
-0.18988 | 39620.63 | -4.735293 | 0.01815041 | 0.3715752
-0.19984 | 39620.29 | -4.992281 | 0.01729211 | 0.3715752
-0.20979 | 39618.99 | -5.249011 | 0.0140104 | 0.3715752
-0.22013 | 39618.72 | -5.515804 | 0.01332881 | 0.3715752
-0.2297 | 39619.82 | -5.762729 | 0.01610564 | 0.3715752
-0.23965 | 39619.76 | -6.019459 | 0.01595418 | 0.3715752
-0.24999 | 39619.92 | -6.286251 | 0.01635808 | 0.3715752
-0.25956 | 39620.6 | -6.533176 | 0.01807467 | 0.3715752
-0.26989 | 39619.29 | -6.799711 | 0.01476772 | 0.3715752
-0.27985 | 39620.01 | -7.056699 | 0.01658528 | 0.3715752
-0.2898 | 39618.23 | -7.313429 | 0.01209186 | 0.3715752
-0.29976 | 39618.96 | -7.570417 | 0.01393466 | 0.3715752
-0.31009 | 39619.38 | -7.836951 | 0.01499491 | 0.3715752
-0.31966 | 39620.85 | -8.083876 | 0.01870577 | 0.3715752
-0.32962 | 39620.23 | -8.340864 | 0.01714065 | 0.3715752
-0.33995 | 39620.18 | -8.607399 | 0.01701443 | 0.3715752
-0.34991 | 39619.89 | -8.864387 | 0.01628235 | 0.3715752
-0.35948 | 39619.54 | -9.111312 | 0.01539881 | 0.3715752
-0.36981 | 39619.91 | -9.377846 | 0.01633284 | 0.3715752
-0.37939 | 39620.93 | -9.625029 | 0.01890772 | 0.3715752
-0.38972 | 39621.32 | -9.891564 | 0.01989224 | 0.3715752
-0.39968 | 39621.47 | -10.14855 | 0.0202709 | 0.3715752
-0.40963 | 39620.86 | -10.40528 | 0.01873102 | 0.3715752
-0.41958 | 39621.66 | -10.66201 | 0.02075053 | 0.3715752
-0.42954 | 39621.4 | -10.919 | 0.02009419 | 0.3715752
-0.43949 | 39621.38 | -11.17573 | 0.0200437 | 0.3715752
-0.44983 | 39621.11 | -11.44252 | 0.01936212 | 0.3715752
-0.4594 | 39621.32 | -11.68945 | 0.01989224 | 0.3715752
-0.46973 | 39623.02 | -11.95598 | 0.02418371 | 0.3715752
-0.47969 | 39621.8 | -12.21297 | 0.02110395 | 0.3715752
-0.48964 | 39622.93 | -12.4697 | 0.02395652 | 0.3715752
-0.4996 | 39621.38 | -12.72669 | 0.0200437 | 0.3715752