## Sheet1
Kepco_Current_A | Resistance_Ohms | Magnetic_Field_G | MR_Ratio_Percent | Sensitivity_Ohms_per_G
-0.4996 | 44436.25 | -12.72669 | 0.1477552 | 2.542847
-0.48964 | 44435.92 | -12.4697 | 0.1470115 | 2.542847
-0.47969 | 44434.87 | -12.21297 | 0.144645 | 2.542847
-0.46935 | 44434.13 | -11.94618 | 0.1429773 | 2.542847
-0.45978 | 44433.37 | -11.69925 | 0.1412644 | 2.542847
-0.44944 | 44434.08 | -11.43246 | 0.1428646 | 2.542847
-0.43949 | 44432.25 | -11.17573 | 0.1387402 | 2.542847
-0.42954 | 44434.04 | -10.919 | 0.1427744 | 2.542847
-0.41958 | 44432.21 | -10.66201 | 0.1386501 | 2.542847
-0.40963 | 44431.18 | -10.40528 | 0.1363287 | 2.542847
-0.39968 | 44432.3 | -10.14855 | 0.1388529 | 2.542847
-0.38972 | 44430.18 | -9.891564 | 0.134075 | 2.542847
-0.37977 | 44427.29 | -9.634834 | 0.1275617 | 2.542847
-0.36981 | 44426.96 | -9.377846 | 0.126818 | 2.542847
-0.35986 | 44425.75 | -9.121116 | 0.1240909 | 2.542847
-0.34991 | 44424.56 | -8.864387 | 0.121409 | 2.542847
-0.33995 | 44423.68 | -8.607399 | 0.1194257 | 2.542847
-0.32962 | 44424.62 | -8.340864 | 0.1215442 | 2.542847
-0.31966 | 44422.29 | -8.083876 | 0.116293 | 2.542847
-0.30971 | 44421.02 | -7.827146 | 0.1134307 | 2.542847
-0.29976 | 44421.32 | -7.570417 | 0.1141069 | 2.542847
-0.2898 | 44420.71 | -7.313429 | 0.1127321 | 2.542847
-0.27947 | 44420.25 | -7.046894 | 0.1116954 | 2.542847
-0.26951 | 44420.77 | -6.789906 | 0.1128673 | 2.542847
-0.25956 | 44418.39 | -6.533176 | 0.1075034 | 2.542847
-0.24999 | 44418.5 | -6.286251 | 0.1077513 | 2.542847
-0.24003 | 44417.34 | -6.029263 | 0.105137 | 2.542847
-0.2297 | 44416.62 | -5.762729 | 0.1035143 | 2.542847
-0.22013 | 44414.2 | -5.515804 | 0.09806023 | 2.542847
-0.20979 | 44415.69 | -5.249011 | 0.1014183 | 2.542847
-0.19984 | 44414.18 | -4.992281 | 0.09801515 | 2.542847
-0.18988 | 44415.24 | -4.735293 | 0.1004041 | 2.542847
-0.17993 | 44413.75 | -4.478564 | 0.09704605 | 2.542847
-0.16997 | 44412.29 | -4.221576 | 0.09375559 | 2.542847
-0.16002 | 44412.19 | -3.964846 | 0.09353021 | 2.542847
-0.14968 | 44412.55 | -3.698053 | 0.09434156 | 2.542847
-0.13973 | 44412.63 | -3.441323 | 0.09452186 | 2.542847
-0.12978 | 44410.97 | -3.184594 | 0.09078065 | 2.542847
-0.11982 | 44411.22 | -2.927606 | 0.09134408 | 2.542847
-0.10987 | 44409.78 | -2.670876 | 0.0880987 | 2.542847
-0.09953 | 44408.86 | -2.404083 | 0.08602526 | 2.542847
-0.08996 | 44409.37 | -2.157158 | 0.08717466 | 2.542847
-0.08001 | 44408.27 | -1.900428 | 0.08469555 | 2.542847
-0.07005 | 44409.06 | -1.64344 | 0.086476 | 2.542847
-0.05972 | 44407.34 | -1.376906 | 0.08259957 | 2.542847
-0.05015 | 44405.14 | -1.129981 | 0.07764134 | 2.542847
-0.03981 | 44404.48 | -0.8631881 | 0.07615388 | 2.542847
-0.02986 | 44403.93 | -0.6064583 | 0.07491432 | 2.542847
-0.0199 | 44403.69 | -0.3494704 | 0.07437342 | 2.542847
-0.00995 | 44403.25 | -0.09274056 | 0.07338178 | 2.542847
0 | 44403.97 | 0.1639893 | 0.07500447 | 2.542847
0.01033 | 44401.82 | 0.4305239 | 0.07015893 | 2.542847
0.02029 | 44402.53 | 0.6875118 | 0.07175908 | 2.542847
0.03024 | 44401.33 | 0.9442416 | 0.06905459 | 2.542847
0.0402 | 44402.38 | 1.201229 | 0.07142102 | 2.542847
0.05015 | 44402.65 | 1.457959 | 0.07202953 | 2.542847
0.05972 | 44403.02 | 1.704884 | 0.07286342 | 2.542847
0.07006 | 44401.1 | 1.971677 | 0.06853623 | 2.542847
0.08001 | 44399.46 | 2.228407 | 0.0648401 | 2.542847
0.08997 | 44399.26 | 2.485395 | 0.06438935 | 2.542847
0.09992 | 44399.24 | 2.742125 | 0.06434428 | 2.542847
0.11026 | 44397.35 | 3.008917 | 0.06008471 | 2.542847
0.12021 | 44396.02 | 3.265647 | 0.05708723 | 2.542847
0.13017 | 44396.15 | 3.522635 | 0.05738022 | 2.542847
0.13974 | 44395.68 | 3.76956 | 0.05632096 | 2.542847
0.15008 | 44394.09 | 4.036353 | 0.05273752 | 2.542847
0.16003 | 44392.89 | 4.293082 | 0.05003303 | 2.542847
0.16999 | 44393.29 | 4.55007 | 0.05093452 | 2.542847
0.17994 | 44392.16 | 4.8068 | 0.0483878 | 2.542847
0.18989 | 44392.06 | 5.06353 | 0.04816242 | 2.542847
0.19985 | 44391.21 | 5.320518 | 0.04624675 | 2.542847
0.2098 | 44391.16 | 5.577248 | 0.04613406 | 2.542847
0.22014 | 44391.28 | 5.84404 | 0.04640451 | 2.542847
0.23009 | 44390.33 | 6.10077 | 0.04426345 | 2.542847
0.24005 | 44390.18 | 6.357758 | 0.04392539 | 2.542847
0.25 | 44390.4 | 6.614488 | 0.04442122 | 2.542847
0.25996 | 44388.13 | 6.871476 | 0.03930523 | 2.542847
0.26991 | 44389.34 | 7.128206 | 0.04203225 | 2.542847
0.27987 | 44388.07 | 7.385194 | 0.03917 | 2.542847
0.28982 | 44385.31 | 7.641923 | 0.03294968 | 2.542847
0.29977 | 44384.95 | 7.898653 | 0.03213833 | 2.542847
0.31011 | 44383.75 | 8.165446 | 0.02943384 | 2.542847
0.32007 | 44382.79 | 8.422434 | 0.02727025 | 2.542847
0.32964 | 44382.94 | 8.669359 | 0.02760832 | 2.542847
0.33959 | 44382.72 | 8.926089 | 0.02711249 | 2.542847
0.34993 | 44381.42 | 9.192881 | 0.02418263 | 2.542847
0.35988 | 44381.05 | 9.449611 | 0.02334875 | 2.542847
0.36984 | 44380.83 | 9.706599 | 0.02285292 | 2.542847
0.37979 | 44379.55 | 9.963329 | 0.01996814 | 2.542847
0.38975 | 44379.73 | 10.22032 | 0.02037381 | 2.542847
0.3997 | 44379.23 | 10.47705 | 0.01924694 | 2.542847
0.40966 | 44378.06 | 10.73403 | 0.01661006 | 2.542847
0.41961 | 44377.88 | 10.99076 | 0.01620439 | 2.542847
0.42956 | 44376.57 | 11.24749 | 0.01325199 | 2.542847
0.43952 | 44375.03 | 11.50448 | 0.009781232 | 2.542847
0.44947 | 44374.34 | 11.76121 | 0.008226151 | 2.542847
0.45981 | 44373.71 | 12.028 | 0.006806295 | 2.542847
0.46976 | 44372.32 | 12.28473 | 0.003673596 | 2.542847
0.47972 | 44371.85 | 12.54172 | 0.002614338 | 2.542847
0.48967 | 44371.97 | 12.79845 | 0.002884787 | 2.542847
0.49963 | 44370.69 | 13.05544 | 0 | 2.542847
0.48967 | 44372.01 | 12.79845 | 0.002974937 | 2.542847
0.47972 | 44373.68 | 12.54172 | 0.006738683 | 2.542847
0.46976 | 44373.49 | 12.28473 | 0.006310472 | 2.542847
0.45981 | 44375.1 | 12.028 | 0.009938994 | 2.542847
0.44947 | 44375.66 | 11.76121 | 0.01120109 | 2.542847
0.4399 | 44374.52 | 11.51429 | 0.008631824 | 2.542847
0.42956 | 44375.1 | 11.24749 | 0.009938994 | 2.542847
0.41961 | 44375.36 | 10.99076 | 0.01052497 | 2.542847
0.40966 | 44376.63 | 10.73403 | 0.01338722 | 2.542847
0.3997 | 44376.43 | 10.47705 | 0.01293647 | 2.542847
0.38975 | 44378.29 | 10.22032 | 0.01712842 | 2.542847
0.37979 | 44377.52 | 9.963329 | 0.01539304 | 2.542847
0.36984 | 44378.52 | 9.706599 | 0.01764678 | 2.542847
0.35988 | 44378.96 | 9.449611 | 0.01863843 | 2.542847
0.34993 | 44380.11 | 9.192881 | 0.02123023 | 2.542847
0.33998 | 44380.72 | 8.936151 | 0.02260501 | 2.542847
0.33002 | 44380.32 | 8.679164 | 0.02170352 | 2.542847
0.32007 | 44381.28 | 8.422434 | 0.02386711 | 2.542847
0.31011 | 44382.89 | 8.165446 | 0.02749563 | 2.542847
0.29977 | 44382.83 | 7.898653 | 0.0273604 | 2.542847
0.28982 | 44383.24 | 7.641923 | 0.02828444 | 2.542847
0.27987 | 44383.54 | 7.385194 | 0.02896056 | 2.542847
0.26991 | 44383.45 | 7.128206 | 0.02875772 | 2.542847
0.25996 | 44385.1 | 6.871476 | 0.03247639 | 2.542847
0.25 | 44385.64 | 6.614488 | 0.03369341 | 2.542847
0.24005 | 44385.31 | 6.357758 | 0.03294968 | 2.542847
0.23009 | 44388.32 | 6.10077 | 0.03973344 | 2.542847
0.22014 | 44387.54 | 5.84404 | 0.03797552 | 2.542847
0.2098 | 44388.04 | 5.577248 | 0.03910239 | 2.542847
0.19985 | 44390.48 | 5.320518 | 0.04460152 | 2.542847
0.18989 | 44389.9 | 5.06353 | 0.04329435 | 2.542847
0.17994 | 44390.75 | 4.8068 | 0.04521002 | 2.542847
0.16999 | 44392 | 4.55007 | 0.0480272 | 2.542847
0.16003 | 44393.5 | 4.293082 | 0.05140781 | 2.542847
0.15008 | 44395.24 | 4.036353 | 0.05532932 | 2.542847
0.14012 | 44394.57 | 3.779365 | 0.05381931 | 2.542847
0.13017 | 44396.13 | 3.522635 | 0.05733515 | 2.542847
0.12021 | 44395.3 | 3.265647 | 0.05546454 | 2.542847
0.10988 | 44397.55 | 2.999112 | 0.06053546 | 2.542847
0.09992 | 44397.55 | 2.742125 | 0.06053546 | 2.542847
0.08997 | 44397.09 | 2.485395 | 0.05949874 | 2.542847
0.08001 | 44398.05 | 2.228407 | 0.06166233 | 2.542847
0.07006 | 44399.03 | 1.971677 | 0.06387099 | 2.542847
0.0601 | 44399.77 | 1.714689 | 0.06553876 | 2.542847
0.05015 | 44400.13 | 1.457959 | 0.06635011 | 2.542847
0.0402 | 44402.29 | 1.201229 | 0.07121818 | 2.542847
0.03024 | 44401.85 | 0.9442416 | 0.07022654 | 2.542847
0.02029 | 44402.97 | 0.6875118 | 0.07275073 | 2.542847
0.00995 | 44404.6 | 0.4207191 | 0.07642432 | 2.542847
0 | 44403.88 | 0.1639893 | 0.07480163 | 2.542847
-0.00995 | 44403.51 | -0.09274056 | 0.07396775 | 2.542847
-0.0199 | 44404.93 | -0.3494704 | 0.07716806 | 2.542847
-0.03024 | 44406.11 | -0.616263 | 0.07982747 | 2.542847
-0.04019 | 44406.6 | -0.8729929 | 0.0809318 | 2.542847
-0.05015 | 44406.82 | -1.129981 | 0.08142763 | 2.542847
-0.05972 | 44407.62 | -1.376906 | 0.08323062 | 2.542847
-0.07005 | 44408.81 | -1.64344 | 0.08591257 | 2.542847
-0.08001 | 44410.25 | -1.900428 | 0.08915796 | 2.542847
-0.08958 | 44410.42 | -2.147353 | 0.08954109 | 2.542847
-0.09992 | 44411.68 | -2.414146 | 0.0923808 | 2.542847
-0.10987 | 44412.48 | -2.670876 | 0.0941838 | 2.542847
-0.11982 | 44414.16 | -2.927606 | 0.09797008 | 2.542847
-0.12978 | 44413.14 | -3.184594 | 0.09567126 | 2.542847
-0.13973 | 44413.91 | -3.441323 | 0.09740664 | 2.542847
-0.15007 | 44414.45 | -3.708116 | 0.09862366 | 2.542847
-0.15964 | 44415.41 | -3.955041 | 0.1007873 | 2.542847
-0.16997 | 44416.43 | -4.221576 | 0.1030861 | 2.542847
-0.17993 | 44417.48 | -4.478564 | 0.1054525 | 2.542847
-0.18988 | 44417.63 | -4.735293 | 0.1057906 | 2.542847
-0.19984 | 44418.18 | -4.992281 | 0.1070301 | 2.542847
-0.20979 | 44419.32 | -5.249011 | 0.1095994 | 2.542847
-0.21974 | 44418.85 | -5.505741 | 0.1085401 | 2.542847
-0.23008 | 44420.35 | -5.772534 | 0.1119207 | 2.542847
-0.23965 | 44420 | -6.019459 | 0.1111319 | 2.542847
-0.2496 | 44420.3 | -6.276189 | 0.111808 | 2.542847
-0.25994 | 44422.01 | -6.542981 | 0.1156619 | 2.542847
-0.26989 | 44422.68 | -6.799711 | 0.1171719 | 2.542847
-0.27985 | 44421.08 | -7.056699 | 0.113566 | 2.542847
-0.2898 | 44422.39 | -7.313429 | 0.1165184 | 2.542847
-0.29976 | 44422.26 | -7.570417 | 0.1162254 | 2.542847
-0.30971 | 44422.68 | -7.827146 | 0.1171719 | 2.542847
-0.31966 | 44424.44 | -8.083876 | 0.1211385 | 2.542847
-0.33 | 44425.68 | -8.350669 | 0.1239332 | 2.542847
-0.33995 | 44425.52 | -8.607399 | 0.1235726 | 2.542847
-0.34991 | 44426.53 | -8.864387 | 0.1258488 | 2.542847
-0.35986 | 44427.02 | -9.121116 | 0.1269532 | 2.542847
-0.36981 | 44427.47 | -9.377846 | 0.1279674 | 2.542847
-0.37977 | 44428.96 | -9.634834 | 0.1313254 | 2.542847
-0.38972 | 44428.54 | -9.891564 | 0.1303789 | 2.542847
-0.39968 | 44429.52 | -10.14855 | 0.1325875 | 2.542847
-0.40963 | 44430.53 | -10.40528 | 0.1348638 | 2.542847
-0.41958 | 44430.72 | -10.66201 | 0.135292 | 2.542847
-0.42954 | 44431.38 | -10.919 | 0.1367795 | 2.542847
-0.43949 | 44432.36 | -11.17573 | 0.1389881 | 2.542847
-0.44944 | 44433.31 | -11.43246 | 0.1411292 | 2.542847
-0.4594 | 44432.13 | -11.68945 | 0.1384698 | 2.542847
-0.46973 | 44434.38 | -11.95598 | 0.1435407 | 2.542847
-0.47969 | 44435.08 | -12.21297 | 0.1451183 | 2.542847
-0.48964 | 44435.56 | -12.4697 | 0.1462001 | 2.542847
-0.4996 | 44436.02 | -12.72669 | 0.1472368 | 2.542847