## Compiled Results
Parameters of Sensors to be reevaluated
Sensitivity (Ohms/Gauss)
| Block 5 | Block 6 |  | Block 1 |  |  |  | Block 2
|  |  |  | Sensor C | Sensor D | Sensor E |  | Sensor C | Sensor D | Sensor E
Board 4 | 70.420Ω/G | 81.630Ω/G | Board 1 | 18.051Ω/G | 28.077Ω/G | 52.298Ω/G | Board 4 | 54.195Ω/G | 75.345Ω/G | 85.273Ω/G
Board 4 | 89.195Ω/G | 103.142Ω/G | Board 1 | 17.014Ω/G | 36.510Ω/G | 51.589Ω/G | Board 4 | 59.551Ω/G | 72.578Ω/G | 95.356Ω/G
Board 5 | 76.680Ω/G | 101.093Ω/G | Board 2 | 113.029Ω/G | 68.105Ω/G | 83.468Ω/G | Board 5 | 24.903Ω/G | 35.813Ω/G | 62.920Ω/G
Board 5 | 88.266Ω/G | 105.816Ω/G | Board 2 | 146.461Ω/G | 97.866Ω/G | 78.640Ω/G | Board 5 | 21.989Ω/G | 36.098Ω/G | 58.316Ω/G
|  |  | Board 3 | 83.058Ω/G | 99.276Ω/G | 88.376Ω/G
|  |  | Board 3 | 84.751Ω/G | 83.134Ω/G
Average | 81.140Ω/G | 97.920Ω/G |  | 77.061Ω/G | 68.828Ω/G | 70.874Ω/G |  | 40.160Ω/G | 54.959Ω/G | 75.466Ω/G
STD Dev | 9.137Ω/G | 11.031Ω/G |  | 51.562Ω/G | 30.596Ω/G | 17.622Ω/G |  | 19.459Ω/G | 21.972Ω/G | 17.733Ω/G
Relative Standard deviation | 11.26% | 11.27% |  | 66.91% | 44.45% | 24.86% |  | 48.45% | 39.98% | 23.5%
Peak - Peak Resistance Change (Max - Min Resistance) in Ohms
| Block 5 | Block 6 |  | Block 1 |  |  |  | Block 2
|  |  |  | Sensor C | Sensor D | Sensor E |  | Sensor C | Sensor D | Sensor E
Board 4 | 70.89 | 91.91 | Board 1 | 23.67 | 33.43 | 57.37 | Board 4 | 67.76 | 96.59 | 95.58
Board 4 | 97.07 | 119.21 | Board 1 | 24.42 | 56.81 | 55.92 | Board 4 | 76.15 | 91.05 | 108.1
Board 5 | 81.36 | 127.55 | Board 2 | 33.41 | 83.4 | 95.76 | Board 5 | 31.4 | 42.88 | 67.94
Board 5 | 106.13 | 127.39 | Board 2 | 182.71 | 119.4 | 84.74 | Board 5 | 28.66 | 43.03 | 65.56
|  |  | Board 3 | 107.52 | 116.77 | 92.63
|  |  | Board 3 | 109.76 | 96.58
Average | 93.745 | 127.47 |  | 80.24833 | 84.39833 | 77.284 |  | 50.9925 | 68.3875 | 84.295
STD Dev | 15.75677 | 16.85928 |  | 64.22588 | 34.00388 | 19.27072 |  | 24.47213 | 29.45395 | 20.91662
Relative Standard deviation | 0.1680812 | 0.1322608 |  | 80.03% | 40.29% | 24.93% |  | 47.99% | 43.07% | 24.81%
Detected Magnetic Field (Peak - Peak Resistance / Sensitivity) in Gauss
| Block 5 | Block 6 |  | Block 1 |  |  |  | Block 2
|  |  |  | Sensor C | Sensor D | Sensor E |  | Sensor C | Sensor D | Sensor E
Board 4 | 1.007G | 1.126G | Board 1 | 1.311G | 1.191G | 1.097G | Board 4 | 1.250G | 1.282G | 1.121G
Board 4 | 1.088G | 1.156G | Board 1 | 1.435G | 1.556G | 1.084G | Board 4 | 1.279G | 1.255G | 1.134G
Board 5 | 1.061G | 1.262G | Board 2 | 0.296G | 1.225G | 1.147G | Board 5 | 1.261G | 1.197G | 1.080G
Board 5 | 1.202G | 1.204G | Board 2 | 1.247G | 1.220G | 1.078G | Board 5 | 1.303G | 1.192G | 1.124G
|  |  | Board 3 | 1.295G | 1.176G | 1.048G
|  |  | Board 3 | 1.295G | 1.162G
Average | 1.090G | 1.187G |  | 1.147G | 1.255G | 1.091G |  | 1.273G | 1.231G | 1.115G
STD Dev | 0.082G | 0.059G |  | 0.422G | 0.150G | 0.036G |  | 0.023G | 0.044G | 0.024G
Relative Standard deviation | 7.57% | 5% |  | 36.77% | 11.92% | 3.33% |  | 1.82% | 3.57% | 2.14%
Gauss/Amps correlation (G/A)
| Block 5 | Block 6 |  | Block 1 |  |  |  | Block 2
|  |  |  | Sensor C | Sensor D | Sensor E |  | Sensor C | Sensor D | Sensor E
Board 4 | -0.938G/A | -1.108G/A | Board 1 | -1.248G/A | -1.169G/A | -1.053G/A | Board 4 | -1.196G/A | -1.148G/A | -1.112G/A
Board 4 | -1.043G/A | -1.101G/A | Board 1 | -1.333G/A | -1.271G/A | -1.060G/A | Board 4 | -1.206G/A | -1.207G/A | -1.110G/A
Board 5 | -0.963G/A | -1.217G/A | Board 2 | -0.271G/A | -1.182G/A | -1.084G/A | Board 5 | -1.160G/A | -1.136G/A | -1.072G/A
Board 5 | -1.140G/A | -1.177G/A | Board 2 | -1.238G/A | -1.191G/A | -1.069G/A | Board 5 | -1.248G/A | -1.180G/A | -1.109G/A
|  |  | Board 3 | -1.237G/A | -1.160G/A | -1.032G/A
|  |  | Board 3 | -1.183G/A | -1.139G/A
Average | -1.021G/A | -1.174G/A |  | -1.085G/A | -1.185G/A | -1.060G/A |  | -1.203G/A | -1.168G/A | -1.101G/A
STD Dev | 0.091G/A | 0.061G/A |  | 0.402G/A | 0.045G/A | 0.020G/A |  | 0.036G/A | 0.032G/A | 0.019G/A
Relative Standard deviation | 8.91% | 5.21% |  | 37.01% | 3.84% | 1.85% |  | 3.00% | 2.75% | 1.76%
RMSE of Resistance to ideal line (Ohms)
| Block 5 | Block 6 |  | Block 1 |  |  |  | Block 2
|  |  |  | Sensor C | Sensor D | Sensor E |  | Sensor C | Sensor D | Sensor E
Board 4 | 1.253Ω | 1.166Ω | Board 1 | 1.450847 | 1.341221 | 1.176508 | Board 4 | 1.536015 | 2.814276 | 1.131078
Board 4 | 2.070Ω | 4.350Ω | Board 1 | 0.9508323 | 4.358658 | 0.9296801 | Board 4 | 1.731944 | 1.752219 | 1.137497
Board 5 | 1.960Ω | 3.004Ω | Board 2 | 1.529503 | 2.311769 | 2.193432 | Board 5 | 1.068349 | 1.14844 | 0.855145
Board 5 | 4.616Ω | 1.853Ω | Board 2 | 2.115279 | 2.291161 | 0.9506609 | Board 5 | 1.000533 | 1.170256 | 1.283131
|  |  | Board 3 | 4.135055 | 1.794745 | 0.8335614
|  |  | Board 3 | 4.105468 | 1.570817
Average | 2.475Ω | 2.593Ω |  | 2.381164 | 2.278062 | 1.216768 |  | 1.33421 | 1.721298 | 1.101713
STD Dev | 1.473Ω | 1.395Ω |  | 1.396905 | 1.090106 | 0.5602617 |  | 0.3563424 | 0.7804636 | 0.1787466
Relative Standard deviation | 59.5% | 53.81% |  | 58.66% | 47.85% | 46.05% |  | 26.71% | 45.34% | 16.22%
Max Baseline Noise (A)
| Block 5 | Block 6 |  | Block 1 |  |  |  | Block 2
|  |  |  | Sensor C | Sensor D | Sensor E |  | Sensor C | Sensor D | Sensor E
Board 4 | 0.057A | 0.039A | Board 1 | 0.193A | 0.123A | 0.064A | Board 4 | 0.071A | 0.098A | 0.036A | 0
Board 4 | 0.067A | 0.115A | Board 1 | 0.126A | 0.282A | 0.051A | Board 4 | 0.072A | 0.060A | 0.032A
Board 5 | 0.080A | 0.073A | Board 2 | 0.150A | 0.086A | 0.073A | Board 5 | 0.111A | 0.085A | 0.038A
Board 5 | 0.138A | 0.045A | Board 2 | 0.035A | 0.059A | 0.034A | Board 5 | 0.109A | 0.082A | 0.059A
|  |  | Board 3 | 0.121A | 0.047A | 0.027A | [5 empty] | Hsin Ting's Board (Averaged) |  |  |  | Peters Board (Averaged)
|  |  | Board 3 | 0.123A | 0.050A | [6 empty] | B3 | B4 | B5 | B6 | B1 | B2 | Global
Average | 0.085A | 0.068A |  | 0.125A | 0.108A | 0.050A |  | 0.091A | 0.081A | 0.041A | Average | #REF! | #REF! | #REF! | #REF! | #DIV/0! | #DIV/0! | #REF!
STD Dev | 0.036A | 0.035A |  | 0.052A | 0.090A | 0.019A |  | 0.022A | 0.016A | 0.012A | STD Dev | #REF! | #REF! | #REF! | #REF! | #DIV/0! | #DIV/0! | #REF!
Relative Standard deviation | 42.41% | 51.31% |  | 41.56% | 83.55% | 38.64% |  | 24.44% | 19.26% | 29.72% | Relative Standard deviation | #REF! | #REF! | #REF! | #REF! | 28.02% | #DIV/0! | #REF!