## Sheet1
Kepco_Current_A | Resistance_Ohms | Magnetic_Field_G | MR_Ratio_Percent | Sensitivity_Ohms_per_G
-2 | 60713.12 | -51.671 | 21.00468 | 101.8814
-1.9875 | 60681.46 | -51.345 | 20.94158 | 101.8814
-1.975 | 60646.02 | -51.019 | 20.87095 | 101.8814
-1.9625 | 60615.6 | -50.692 | 20.81032 | 101.8814
-1.95 | 60578.02 | -50.369 | 20.73542 | 101.8814
-1.9375 | 60545.15 | -50.057 | 20.66991 | 101.8814
-1.925 | 60508.52 | -49.706 | 20.5969 | 101.8814
-1.9125 | 60477.52 | -49.403 | 20.53512 | 101.8814
-1.9 | 60440.04 | -49.073 | 20.46042 | 101.8814
-1.8875 | 60407.65 | -48.736 | 20.39586 | 101.8814
-1.875 | 60370.95 | -48.444 | 20.32272 | 101.8814
-1.8625 | 60339.92 | -48.117 | 20.26088 | 101.8814
-1.85 | 60304.07 | -47.789 | 20.18942 | 101.8814
-1.8375 | 60270.46 | -47.448 | 20.12244 | 101.8814
-1.825 | 60234.93 | -47.152 | 20.05162 | 101.8814
-1.8125 | 60200.62 | -46.793 | 19.98324 | 101.8814
-1.8 | 60164.9 | -46.481 | 19.91205 | 101.8814
-1.7875 | 60130.11 | -46.183 | 19.84271 | 101.8814
-1.775 | 60095.76 | -45.834 | 19.77425 | 101.8814
-1.7625 | 60060.79 | -45.505 | 19.70455 | 101.8814
-1.75 | 60024.67 | -45.206 | 19.63256 | 101.8814
-1.7375 | 59992.21 | -44.872 | 19.56787 | 101.8814
-1.725 | 59954.97 | -44.545 | 19.49365 | 101.8814
-1.7125 | 59922.27 | -44.229 | 19.42848 | 101.8814
-1.7 | 59886.72 | -43.91 | 19.35762 | 101.8814
-1.6875 | 59849.39 | -43.574 | 19.28322 | 101.8814
-1.675 | 59814.05 | -43.244 | 19.21279 | 101.8814
-1.6625 | 59780.45 | -42.943 | 19.14582 | 101.8814
-1.65 | 59744.48 | -42.604 | 19.07413 | 101.8814
-1.6375 | 59709.37 | -42.269 | 19.00415 | 101.8814
-1.625 | 59673.21 | -41.945 | 18.93208 | 101.8814
-1.6125 | 59637.54 | -41.639 | 18.86099 | 101.8814
-1.6 | 59601.44 | -41.308 | 18.78904 | 101.8814
-1.5875 | 59567.17 | -40.969 | 18.72074 | 101.8814
-1.575 | 59530.27 | -40.673 | 18.6472 | 101.8814
-1.5625 | 59496.54 | -40.338 | 18.57997 | 101.8814
-1.55 | 59459.66 | -40.036 | 18.50647 | 101.8814
-1.5375 | 59426.59 | -39.692 | 18.44056 | 101.8814
-1.525 | 59389.74 | -39.376 | 18.36711 | 101.8814
-1.5125 | 59355.49 | -39.028 | 18.29885 | 101.8814
-1.5 | 59318.05 | -38.736 | 18.22423 | 101.8814
-1.4875 | 59282.67 | -38.384 | 18.15372 | 101.8814
-1.475 | 59247.3 | -38.068 | 18.08322 | 101.8814
-1.4625 | 59210.75 | -37.741 | 18.01038 | 101.8814
-1.45 | 59174.36 | -37.405 | 17.93785 | 101.8814
-1.4375 | 59140.16 | -37.132 | 17.86969 | 101.8814
-1.425 | 59103.89 | -36.779 | 17.7974 | 101.8814
-1.4125 | 59069.73 | -36.48 | 17.72931 | 101.8814
-1.4 | 59030.71 | -36.134 | 17.65155 | 101.8814
-1.3875 | 58996.14 | -35.792 | 17.58265 | 101.8814
-1.375 | 58958.55 | -35.477 | 17.50773 | 101.8814
-1.3625 | 58923.52 | -35.154 | 17.43791 | 101.8814
-1.35 | 58887.3 | -34.846 | 17.36572 | 101.8814
-1.3375 | 58851.32 | -34.496 | 17.29401 | 101.8814
-1.325 | 58814.27 | -34.196 | 17.22017 | 101.8814
-1.3125 | 58779.23 | -33.857 | 17.15033 | 101.8814
-1.3 | 58742.57 | -33.543 | 17.07727 | 101.8814
-1.2875 | 58705.6 | -33.23 | 17.00358 | 101.8814
-1.275 | 58668.5 | -32.904 | 16.92964 | 101.8814
-1.2625 | 58634.96 | -32.574 | 16.86279 | 101.8814
-1.25 | 58594.64 | -32.238 | 16.78243 | 101.8814
-1.2375 | 58560.84 | -31.924 | 16.71507 | 101.8814
-1.225 | 58521.73 | -31.614 | 16.63712 | 101.8814
-1.2125 | 58487.01 | -31.269 | 16.56792 | 101.8814
-1.2 | 58448.63 | -30.964 | 16.49143 | 101.8814
-1.1875 | 58415.1 | -30.632 | 16.4246 | 101.8814
-1.175 | 58377.53 | -30.327 | 16.34972 | 101.8814
-1.1625 | 58340.43 | -30.005 | 16.27578 | 101.8814
-1.15 | 58306.98 | -29.658 | 16.20911 | 101.8814
-1.1375 | 58271.26 | -29.326 | 16.13792 | 101.8814
-1.125 | 58233.24 | -29.002 | 16.06214 | 101.8814
-1.1125 | 58196.16 | -28.685 | 15.98824 | 101.8814
-1.1 | 58155.54 | -28.366 | 15.90728 | 101.8814
-1.0875 | 58119.42 | -28.03 | 15.83529 | 101.8814
-1.075 | 58078.88 | -27.728 | 15.75449 | 101.8814
-1.0625 | 58044.98 | -27.383 | 15.68693 | 101.8814
-1.05 | 58006.39 | -27.07 | 15.61002 | 101.8814
-1.0375 | 57969.56 | -26.788 | 15.53661 | 101.8814
-1.025 | 57932.93 | -26.433 | 15.46361 | 101.8814
-1.0125 | 57893.74 | -26.094 | 15.3855 | 101.8814
-1 | 57857.38 | -25.787 | 15.31303 | 101.8814
-0.9875 | 57820.59 | -25.481 | 15.23971 | 101.8814
-0.975 | 57782.28 | -25.145 | 15.16335 | 101.8814
-0.9625 | 57744.71 | -24.804 | 15.08847 | 101.8814
-0.95 | 57706.05 | -24.506 | 15.01142 | 101.8814
-0.9375 | 57669.99 | -24.186 | 14.93955 | 101.8814
-0.925 | 57632.42 | -23.849 | 14.86467 | 101.8814
-0.9125 | 57596.76 | -23.522 | 14.7936 | 101.8814
-0.9 | 57554.94 | -23.214 | 14.71025 | 101.8814
-0.8875 | 57519.38 | -22.868 | 14.63938 | 101.8814
-0.875 | 57483.26 | -22.557 | 14.56739 | 101.8814
-0.8625 | 57448.02 | -22.23 | 14.49715 | 101.8814
-0.85 | 57411.72 | -21.914 | 14.42481 | 101.8814
-0.8375 | 57377.16 | -21.587 | 14.35593 | 101.8814
-0.825 | 57337.87 | -21.273 | 14.27762 | 101.8814
-0.8125 | 57303.72 | -20.936 | 14.20956 | 101.8814
-0.8 | 57265.18 | -20.616 | 14.13274 | 101.8814
-0.7875 | 57230.75 | -20.27 | 14.06412 | 101.8814
-0.775 | 57194.3 | -19.9847 | 13.99148 | 101.8814
-0.7625 | 57159.97 | -19.6454 | 13.92305 | 101.8814
-0.75 | 57122.84 | -19.35 | 13.84905 | 101.8814
-0.7375 | 57091.36 | -18.9992 | 13.78631 | 101.8814
-0.725 | 57053.68 | -18.6955 | 13.71121 | 101.8814
-0.7125 | 57018.73 | -18.3746 | 13.64156 | 101.8814
-0.7 | 56980.23 | -18.047 | 13.56482 | 101.8814
-0.6875 | 56945.71 | -17.7314 | 13.49602 | 101.8814
-0.675 | 56914.36 | -17.3928 | 13.43354 | 101.8814
-0.6625 | 56876.99 | -17.0574 | 13.35906 | 101.8814
-0.65 | 56841.08 | -16.7607 | 13.28749 | 101.8814
-0.6375 | 56806.47 | -16.4216 | 13.21851 | 101.8814
-0.625 | 56769.17 | -16.1027 | 13.14417 | 101.8814
-0.6125 | 56734.34 | -15.7578 | 13.07475 | 101.8814
-0.6 | 56696.79 | -15.4491 | 12.99991 | 101.8814
-0.5875 | 56663.99 | -15.1157 | 12.93454 | 101.8814
-0.575 | 56627.41 | -14.7962 | 12.86163 | 101.8814
-0.5625 | 56595.22 | -14.4801 | 12.79748 | 101.8814
-0.55 | 56557.82 | -14.15 | 12.72294 | 101.8814
-0.5375 | 56523.41 | -13.8265 | 12.65435 | 101.8814
-0.525 | 56489.02 | -13.5102 | 12.58581 | 101.8814
-0.5125 | 56454.65 | -13.1729 | 12.51731 | 101.8814
-0.5 | 56418.51 | -12.8792 | 12.44528 | 101.8814
-0.4875 | 56384.82 | -12.5242 | 12.37814 | 101.8814
-0.475 | 56348.79 | -12.2217 | 12.30633 | 101.8814
-0.4625 | 56316.41 | -11.886 | 12.24179 | 101.8814
-0.45 | 56278.42 | -11.5807 | 12.16608 | 101.8814
-0.4375 | 56244.94 | -11.2614 | 12.09935 | 101.8814
-0.425 | 56208.88 | -10.9464 | 12.02748 | 101.8814
-0.4125 | 56175.94 | -10.5867 | 11.96183 | 101.8814
-0.4 | 56141.92 | -10.2741 | 11.89402 | 101.8814
-0.3875 | 56106.02 | -9.9374 | 11.82247 | 101.8814
-0.375 | 56072.59 | -9.617 | 11.75584 | 101.8814
-0.3625 | 56039.84 | -9.2982 | 11.69057 | 101.8814
-0.35 | 56005.32 | -8.9906 | 11.62177 | 101.8814
-0.3375 | 55971.92 | -8.6411 | 11.5552 | 101.8814
-0.325 | 55936.66 | -8.325 | 11.48493 | 101.8814
-0.3125 | 55903.46 | -8.0014 | 11.41876 | 101.8814
-0.3 | 55868.21 | -7.7064 | 11.3485 | 101.8814
-0.2875 | 55836.43 | -7.3485 | 11.28516 | 101.8814
-0.275 | 55800.79 | -7.0468 | 11.21413 | 101.8814
-0.2625 | 55769.41 | -6.7139 | 11.15159 | 101.8814
-0.25 | 55734.29 | -6.4007 | 11.08159 | 101.8814
-0.2375 | 55704.15 | -6.0658 | 11.02152 | 101.8814
-0.225 | 55667.33 | -5.7443 | 10.94814 | 101.8814
-0.2125 | 55636.31 | -5.4257 | 10.88631 | 101.8814
-0.2 | 55601.92 | -5.1016 | 10.81777 | 101.8814
-0.1875 | 55569 | -4.7826 | 10.75216 | 101.8814
-0.175 | 55535.5 | -4.4563 | 10.68539 | 101.8814
-0.1625 | 55501.84 | -4.1386 | 10.61831 | 101.8814
-0.15 | 55467.5 | -3.8092 | 10.54987 | 101.8814
-0.1375 | 55435.43 | -3.4637 | 10.48595 | 101.8814
-0.125 | 55401.79 | -3.1653 | 10.4189 | 101.8814
-0.1125 | 55369.14 | -2.8451 | 10.35383 | 101.8814
-0.1 | 55334.04 | -2.5244 | 10.28387 | 101.8814
-0.0875 | 55301.43 | -2.1725 | 10.21888 | 101.8814
-0.075 | 55266.29 | -1.88314 | 10.14884 | 101.8814
-0.0625 | 55236.68 | -1.53793 | 10.08983 | 101.8814
-0.05 | 55202.08 | -1.22936 | 10.02087 | 101.8814
-0.0375 | 55169.58 | -0.91247 | 9.956095 | 101.8814
-0.025 | 55135.14 | -0.59297 | 9.887454 | 101.8814
-0.0125 | 55104.22 | -0.25125 | 9.825829 | 101.8814
-7.105427e-15 | 55069.91 | 0.05009 | 9.757447 | 101.8814
0.0125 | 55037.96 | 0.36354 | 9.693769 | 101.8814
0.025 | 55005.73 | 0.71493 | 9.629533 | 101.8814
0.0375 | 54973.92 | 1.00375 | 9.566134 | 101.8814
0.05 | 54938.64 | 1.3476 | 9.495818 | 101.8814
0.0625 | 54906.13 | 1.66416 | 9.431024 | 101.8814
0.075 | 54871.78 | 2.00864 | 9.362563 | 101.8814
0.0875 | 54838.82 | 2.32522 | 9.296872 | 101.8814
0.1 | 54805.88 | 2.64946 | 9.23122 | 101.8814
0.1125 | 54775.46 | 2.96142 | 9.170591 | 101.8814
0.125 | 54741.02 | 3.3048 | 9.101951 | 101.8814
0.1375 | 54708.16 | 3.6184 | 9.036459 | 101.8814
0.15 | 54678.65 | 3.9695 | 8.977644 | 101.8814
0.1625 | 54645.34 | 4.261 | 8.911255 | 101.8814
0.175 | 54613.11 | 4.5977 | 8.847019 | 101.8814
0.1875 | 54583.94 | 4.9296 | 8.788881 | 101.8814
0.2 | 54550.36 | 5.2422 | 8.721954 | 101.8814
0.2125 | 54521.26 | 5.5437 | 8.663957 | 101.8814
0.225 | 54486.75 | 5.8824 | 8.595176 | 101.8814
0.2375 | 54458.23 | 6.2151 | 8.538334 | 101.8814
0.25 | 54429.73 | 6.5443 | 8.481532 | 101.8814
0.2625 | 54400.68 | 6.8448 | 8.423634 | 101.8814
0.275 | 54369 | 7.1855 | 8.360494 | 101.8814
0.2875 | 54337.14 | 7.5045 | 8.296995 | 101.8814
0.3 | 54305.62 | 7.8207 | 8.234174 | 101.8814
0.3125 | 54276.05 | 8.1429 | 8.175239 | 101.8814
0.325 | 54243.03 | 8.4743 | 8.109428 | 101.8814
0.3375 | 54213.06 | 8.8076 | 8.049696 | 101.8814
0.35 | 54180.8 | 9.1342 | 7.9854 | 101.8814
0.3625 | 54149.36 | 9.4407 | 7.922739 | 101.8814
0.375 | 54117.52 | 9.7827 | 7.85928 | 101.8814
0.3875 | 54087.74 | 10.0971 | 7.799927 | 101.8814
0.4 | 54054.64 | 10.4453 | 7.733956 | 101.8814
0.4125 | 54026.43 | 10.7327 | 7.677732 | 101.8814
0.425 | 53993.64 | 11.0724 | 7.61238 | 101.8814
0.4375 | 53961.95 | 11.4051 | 7.54922 | 101.8814
0.45 | 53929.28 | 11.7167 | 7.484107 | 101.8814
0.4625 | 53901.32 | 12.0226 | 7.428381 | 101.8814
0.475 | 53867.48 | 12.37 | 7.360936 | 101.8814
0.4875 | 53837.22 | 12.6797 | 7.300626 | 101.8814
0.5 | 53803.82 | 13.0062 | 7.234058 | 101.8814
0.5125 | 53771.86 | 13.3312 | 7.17036 | 101.8814
0.525 | 53740.62 | 13.6629 | 7.108097 | 101.8814
0.5375 | 53712.21 | 13.9732 | 7.051474 | 101.8814
0.55 | 53679.78 | 14.3154 | 6.986839 | 101.8814
0.5625 | 53650.07 | 14.6149 | 6.927626 | 101.8814
0.575 | 53619.01 | 14.9387 | 6.865721 | 101.8814
0.5875 | 53587.7 | 15.2586 | 6.803319 | 101.8814
0.6 | 53555.87 | 15.5996 | 6.73988 | 101.8814
0.6125 | 53525.22 | 15.911 | 6.678792 | 101.8814
0.625 | 53496.08 | 16.2289 | 6.620715 | 101.8814
0.6375 | 53464.41 | 16.5415 | 6.557595 | 101.8814
0.65 | 53433.98 | 16.9074 | 6.496946 | 101.8814
0.6625 | 53404.06 | 17.2108 | 6.437314 | 101.8814
0.675 | 53371.54 | 17.5334 | 6.372499 | 101.8814
0.6875 | 53343.07 | 17.8708 | 6.315757 | 101.8814
0.7 | 53309.91 | 18.1815 | 6.249667 | 101.8814
0.7125 | 53283.23 | 18.4949 | 6.196493 | 101.8814
0.725 | 53251.82 | 18.8391 | 6.133891 | 101.8814
0.7375 | 53221.95 | 19.1538 | 6.074358 | 101.8814
0.75 | 53190.1 | 19.4865 | 6.010879 | 101.8814
0.7625 | 53161.19 | 19.7728 | 5.95326 | 101.8814
0.775 | 53129.61 | 20.1188 | 5.890319 | 101.8814
0.7875 | 53099.61 | 20.4475 | 5.830528 | 101.8814
0.8 | 53069.23 | 20.7774 | 5.769979 | 101.8814
0.8125 | 53038.45 | 21.0941 | 5.708632 | 101.8814
0.825 | 53006.96 | 21.4117 | 5.645871 | 101.8814
0.8375 | 52978.65 | 21.7268 | 5.589447 | 101.8814
0.85 | 52946.22 | 22.0514 | 5.524813 | 101.8814
0.8625 | 52916.11 | 22.3989 | 5.464802 | 101.8814
0.875 | 52883.93 | 22.7151 | 5.400665 | 101.8814
0.8875 | 52856.34 | 23.0382 | 5.345677 | 101.8814
0.9 | 52823.53 | 23.365 | 5.280285 | 101.8814
0.9125 | 52794.48 | 23.6747 | 5.222386 | 101.8814
0.925 | 52765.55 | 24.0072 | 5.164727 | 101.8814
0.9375 | 52736.12 | 24.3518 | 5.106071 | 101.8814
0.95 | 52704.8 | 24.6416 | 5.043649 | 101.8814
0.9625 | 52675.66 | 24.9655 | 4.985571 | 101.8814
0.975 | 52646.38 | 25.3119 | 4.927215 | 101.8814
0.9875 | 52615.95 | 25.6284 | 4.866566 | 101.8814
1 | 52587.06 | 25.9464 | 4.808986 | 101.8814
1.0125 | 52558.18 | 26.2553 | 4.751427 | 101.8814
1.025 | 52527.1 | 26.5948 | 4.689483 | 101.8814
1.0375 | 52499.74 | 26.9248 | 4.634953 | 101.8814
1.05 | 52467.92 | 27.2366 | 4.571534 | 101.8814
1.0625 | 52442.31 | 27.5567 | 4.520492 | 101.8814
1.075 | 52407.86 | 27.8871 | 4.451831 | 101.8814
1.0875 | 52380.66 | 28.2018 | 4.39762 | 101.8814
1.1 | 52349 | 28.541 | 4.334519 | 101.8814
1.1125 | 52321.64 | 28.8572 | 4.279989 | 101.8814
1.125 | 52290.67 | 29.1834 | 4.218264 | 101.8814
1.1375 | 52262.45 | 29.4966 | 4.16202 | 101.8814
1.15 | 52232.41 | 29.8358 | 4.102149 | 101.8814
1.1625 | 52203.27 | 30.184 | 4.044071 | 101.8814
1.175 | 52173.75 | 30.496 | 3.985236 | 101.8814
1.1875 | 52145.96 | 30.833 | 3.929849 | 101.8814
1.2 | 52114.54 | 31.136 | 3.867227 | 101.8814
1.2125 | 52087.43 | 31.434 | 3.813196 | 101.8814
1.225 | 52054.54 | 31.758 | 3.747644 | 101.8814
1.2375 | 52027.34 | 32.083 | 3.693433 | 101.8814
1.25 | 51997.96 | 32.411 | 3.634877 | 101.8814
1.2625 | 51971.2 | 32.732 | 3.581543 | 101.8814
1.275 | 51940.68 | 33.083 | 3.520715 | 101.8814
1.2875 | 51911.57 | 33.419 | 3.462697 | 101.8814
1.3 | 51881.86 | 33.722 | 3.403483 | 101.8814
1.3125 | 51853.65 | 34.032 | 3.347259 | 101.8814
1.325 | 51825.37 | 34.377 | 3.290895 | 101.8814
1.3375 | 51795.96 | 34.679 | 3.232279 | 101.8814
1.35 | 51766.79 | 35.007 | 3.174142 | 101.8814
1.3625 | 51741.68 | 35.328 | 3.124096 | 101.8814
1.375 | 51710.18 | 35.662 | 3.061315 | 101.8814
1.3875 | 51682.09 | 35.963 | 3.00533 | 101.8814
1.4 | 51652.25 | 36.303 | 2.945857 | 101.8814
1.4125 | 51625.97 | 36.659 | 2.89348 | 101.8814
1.425 | 51594.65 | 36.944 | 2.831057 | 101.8814
1.4375 | 51566.59 | 37.291 | 2.775132 | 101.8814
1.45 | 51537.89 | 37.598 | 2.717931 | 101.8814
1.4625 | 51509.97 | 37.898 | 2.662285 | 101.8814
1.475 | 51477.92 | 38.258 | 2.598408 | 101.8814
1.4875 | 51451.39 | 38.567 | 2.545532 | 101.8814
1.5 | 51421.82 | 38.898 | 2.486597 | 101.8814
1.5125 | 51394.04 | 39.207 | 2.43123 | 101.8814
1.525 | 51363.5 | 39.539 | 2.370362 | 101.8814
1.5375 | 51335.89 | 39.871 | 2.315334 | 101.8814
1.55 | 51306.78 | 40.181 | 2.257316 | 101.8814
1.5625 | 51278.84 | 40.472 | 2.20163 | 101.8814
1.575 | 51248.89 | 40.838 | 2.141938 | 101.8814
1.5875 | 51221.03 | 41.137 | 2.086411 | 101.8814
1.6 | 51187.34 | 41.474 | 2.019265 | 101.8814
1.6125 | 51160.12 | 41.82 | 1.965014 | 101.8814
1.625 | 51128.56 | 42.124 | 1.902113 | 101.8814
1.6375 | 51099.75 | 42.43 | 1.844693 | 101.8814
1.65 | 51069.32 | 42.772 | 1.784045 | 101.8814
1.6625 | 51038.62 | 43.111 | 1.722858 | 101.8814
1.675 | 51008.36 | 43.422 | 1.662548 | 101.8814
1.6875 | 50979.49 | 43.757 | 1.605008 | 101.8814
1.7 | 50942.47 | 44.073 | 1.531226 | 101.8814
1.7125 | 50911.11 | 44.37 | 1.468723 | 101.8814
1.725 | 50872.41 | 44.721 | 1.391592 | 101.8814
1.7375 | 50841.85 | 45.045 | 1.330684 | 101.8814
1.75 | 50807.18 | 45.357 | 1.261585 | 101.8814
1.7625 | 50775.17 | 45.679 | 1.197787 | 101.8814
1.775 | 50744.36 | 46.02 | 1.136381 | 101.8814
1.7875 | 50715.34 | 46.345 | 1.078543 | 101.8814
1.8 | 50681.27 | 46.658 | 1.010639 | 101.8814
1.8125 | 50652.19 | 46.972 | 0.952681 | 101.8814
1.825 | 50618.8 | 47.311 | 0.8861329 | 101.8814
1.8375 | 50588.26 | 47.605 | 0.8252649 | 101.8814
1.85 | 50551.75 | 47.944 | 0.7524984 | 101.8814
1.8625 | 50518.72 | 48.29 | 0.6866678 | 101.8814
1.875 | 50482.87 | 48.597 | 0.6152167 | 101.8814
1.8875 | 50447.61 | 48.895 | 0.5449415 | 101.8814
1.9 | 50416.38 | 49.225 | 0.4826984 | 101.8814
1.9125 | 50384.95 | 49.577 | 0.4200566 | 101.8814
1.925 | 50353.34 | 49.9 | 0.3570561 | 101.8814
1.9375 | 50325.12 | 50.24 | 0.300812 | 101.8814
1.95 | 50292.15 | 50.534 | 0.235101 | 101.8814
1.9625 | 50262.43 | 50.859 | 0.1758673 | 101.8814
1.975 | 50236.57 | 51.185 | 0.1243269 | 101.8814
1.9875 | 50206.29 | 51.525 | 0.06397712 | 101.8814
2 | 50178.11 | 51.836 | 0.007812782 | 101.8814
2 | 50175.57 | 51.836 | 0.002750418 | 101.8814
2 | 50174.19 | 51.836 | 0 | 101.8814
1.9875 | 50199.58 | 51.525 | 0.05060371 | 101.8814
1.975 | 50222.09 | 51.185 | 0.09546741 | 101.8814
1.9625 | 50249.02 | 50.859 | 0.1491404 | 101.8814
1.95 | 50272.97 | 50.534 | 0.1968741 | 101.8814
1.9375 | 50300.41 | 50.24 | 0.2515636 | 101.8814
1.925 | 50324.59 | 49.9 | 0.2997557 | 101.8814
1.9125 | 50350.06 | 49.577 | 0.3505189 | 101.8814
1.9 | 50373.24 | 49.225 | 0.3967179 | 101.8814
1.8875 | 50402.45 | 48.895 | 0.4549351 | 101.8814
1.875 | 50426.18 | 48.597 | 0.5022303 | 101.8814
1.8625 | 50451.17 | 48.29 | 0.5520368 | 101.8814
1.85 | 50475.94 | 47.944 | 0.6014048 | 101.8814
1.8375 | 50501.23 | 47.605 | 0.6518092 | 101.8814
1.825 | 50526.84 | 47.311 | 0.7028514 | 101.8814
1.8125 | 50554.43 | 46.972 | 0.7578398 | 101.8814
1.8 | 50580.04 | 46.658 | 0.808882 | 101.8814
1.7875 | 50606.64 | 46.345 | 0.8618973 | 101.8814
1.775 | 50631.64 | 46.02 | 0.9117237 | 101.8814
1.7625 | 50658.91 | 45.679 | 0.9660744 | 101.8814
1.75 | 50684.4 | 45.357 | 1.016877 | 101.8814
1.7375 | 50712.46 | 45.045 | 1.072803 | 101.8814
1.725 | 50738.53 | 44.721 | 1.124762 | 101.8814
1.7125 | 50765.23 | 44.37 | 1.177976 | 101.8814
1.7 | 50790.46 | 44.073 | 1.228261 | 101.8814
1.6875 | 50818.1 | 43.757 | 1.283349 | 101.8814
1.675 | 50843.73 | 43.422 | 1.334431 | 101.8814
1.6625 | 50873.64 | 43.111 | 1.394043 | 101.8814
1.65 | 50899.92 | 42.772 | 1.446421 | 101.8814
1.6375 | 50929.18 | 42.43 | 1.504738 | 101.8814
1.625 | 50957.54 | 42.124 | 1.561261 | 101.8814
1.6125 | 50987.1 | 41.82 | 1.620176 | 101.8814
1.6 | 51013.63 | 41.474 | 1.673051 | 101.8814
1.5875 | 51042.7 | 41.137 | 1.73099 | 101.8814
1.575 | 51070.41 | 40.838 | 1.786217 | 101.8814
1.5625 | 51103.59 | 40.472 | 1.852347 | 101.8814
1.55 | 51132.37 | 40.181 | 1.909707 | 101.8814
1.5375 | 51164.68 | 39.871 | 1.974103 | 101.8814
1.525 | 51192.41 | 39.539 | 2.02937 | 101.8814
1.5125 | 51223.13 | 39.207 | 2.090597 | 101.8814
1.5 | 51252.62 | 38.898 | 2.149372 | 101.8814
1.4875 | 51283.99 | 38.567 | 2.211894 | 101.8814
1.475 | 51310.13 | 38.258 | 2.263993 | 101.8814
1.4625 | 51343.12 | 37.898 | 2.329744 | 101.8814
1.45 | 51375.85 | 37.598 | 2.394976 | 101.8814
1.4375 | 51408.25 | 37.291 | 2.459551 | 101.8814
1.425 | 51439.68 | 36.944 | 2.522193 | 101.8814
1.4125 | 51473.81 | 36.659 | 2.590216 | 101.8814
1.4 | 51505.1 | 36.303 | 2.652579 | 101.8814
1.3875 | 51540.29 | 35.963 | 2.722715 | 101.8814
1.375 | 51572.45 | 35.662 | 2.786811 | 101.8814
1.3625 | 51604.79 | 35.328 | 2.851267 | 101.8814
1.35 | 51639.96 | 35.007 | 2.921363 | 101.8814
1.3375 | 51670.71 | 34.679 | 2.982649 | 101.8814
1.325 | 51699.84 | 34.377 | 3.040707 | 101.8814
1.3125 | 51731.2 | 34.032 | 3.103209 | 101.8814
1.3 | 51765.88 | 33.722 | 3.172328 | 101.8814
1.2875 | 51801.66 | 33.419 | 3.24364 | 101.8814
1.275 | 51835.21 | 33.083 | 3.310507 | 101.8814
1.2625 | 51870.84 | 32.732 | 3.381519 | 101.8814
1.25 | 51904.83 | 32.411 | 3.449263 | 101.8814
1.2375 | 51934.34 | 32.083 | 3.508079 | 101.8814
1.225 | 51967 | 31.758 | 3.573172 | 101.8814
1.2125 | 52002.68 | 31.434 | 3.644284 | 101.8814
1.2 | 52033.26 | 31.136 | 3.705232 | 101.8814
1.1875 | 52076.73 | 30.833 | 3.79187 | 101.8814
1.175 | 52112.71 | 30.496 | 3.86358 | 101.8814
1.1625 | 52142.16 | 30.184 | 3.922276 | 101.8814
1.15 | 52179.03 | 29.8358 | 3.99576 | 101.8814
1.1375 | 52213.89 | 29.4966 | 4.065238 | 101.8814
1.125 | 52243 | 29.1834 | 4.123255 | 101.8814
1.1125 | 52281.31 | 28.8572 | 4.199609 | 101.8814
1.1 | 52309.58 | 28.541 | 4.255953 | 101.8814
1.0875 | 52342.73 | 28.2018 | 4.322023 | 101.8814
1.075 | 52373.66 | 27.8871 | 4.383668 | 101.8814
1.0625 | 52406.5 | 27.5567 | 4.44912 | 101.8814
1.05 | 52440.11 | 27.2366 | 4.516107 | 101.8814
1.0375 | 52475.34 | 26.9248 | 4.586322 | 101.8814
1.025 | 52509.09 | 26.5948 | 4.653588 | 101.8814
1.0125 | 52543.69 | 26.2553 | 4.722548 | 101.8814
1 | 52572.41 | 25.9464 | 4.779788 | 101.8814
0.9875 | 52603.8 | 25.6284 | 4.84235 | 101.8814
0.975 | 52632.45 | 25.3119 | 4.899451 | 101.8814
0.9625 | 52663.4 | 24.9655 | 4.961136 | 101.8814
0.95 | 52691.79 | 24.6416 | 5.017719 | 101.8814
0.9375 | 52723.68 | 24.3518 | 5.081278 | 101.8814
0.925 | 52753.78 | 24.0072 | 5.141269 | 101.8814
0.9125 | 52782.97 | 23.6747 | 5.199446 | 101.8814
0.9 | 52816.7 | 23.365 | 5.266672 | 101.8814
0.8875 | 52848.15 | 23.0382 | 5.329354 | 101.8814
0.875 | 52882.64 | 22.7151 | 5.398094 | 101.8814
0.8625 | 52917.59 | 22.3989 | 5.467751 | 101.8814
0.85 | 52946.15 | 22.0514 | 5.524673 | 101.8814
0.8375 | 52978.88 | 21.7268 | 5.589906 | 101.8814
0.825 | 53006.31 | 21.4117 | 5.644575 | 101.8814
0.8125 | 53037.78 | 21.0941 | 5.707297 | 101.8814
0.8 | 53068.21 | 20.7774 | 5.767946 | 101.8814
0.7875 | 53100.49 | 20.4475 | 5.832281 | 101.8814
0.775 | 53128.44 | 20.1188 | 5.887987 | 101.8814
0.7625 | 53158.63 | 19.7728 | 5.948158 | 101.8814
0.75 | 53190.38 | 19.4865 | 6.011437 | 101.8814
0.7375 | 53222.48 | 19.1538 | 6.075414 | 101.8814
0.725 | 53252.57 | 18.8391 | 6.135386 | 101.8814
0.7125 | 53283.83 | 18.4949 | 6.197688 | 101.8814
0.7 | 53313.38 | 18.1815 | 6.256583 | 101.8814
0.6875 | 53346.4 | 17.8708 | 6.322394 | 101.8814
0.675 | 53378.21 | 17.5334 | 6.385793 | 101.8814
0.6625 | 53410.28 | 17.2108 | 6.44971 | 101.8814
0.65 | 53439.68 | 16.9074 | 6.508306 | 101.8814
0.6375 | 53472.9 | 16.5415 | 6.574516 | 101.8814
0.625 | 53502.88 | 16.2289 | 6.634268 | 101.8814
0.6125 | 53535.04 | 15.911 | 6.698364 | 101.8814
0.6 | 53563.72 | 15.5996 | 6.755525 | 101.8814
0.5875 | 53595.75 | 15.2586 | 6.819363 | 101.8814
0.575 | 53625.18 | 14.9387 | 6.878018 | 101.8814
0.5625 | 53657.89 | 14.6149 | 6.943211 | 101.8814
0.55 | 53688.61 | 14.3154 | 7.004438 | 101.8814
0.5375 | 53721.98 | 13.9732 | 7.070946 | 101.8814
0.525 | 53752.18 | 13.6629 | 7.131137 | 101.8814
0.5125 | 53785.98 | 13.3312 | 7.198502 | 101.8814
0.5 | 53815.02 | 13.0062 | 7.25638 | 101.8814
0.4875 | 53847.8 | 12.6797 | 7.321713 | 101.8814
0.475 | 53878.15 | 12.37 | 7.382202 | 101.8814
0.4625 | 53912.56 | 12.0226 | 7.450783 | 101.8814
0.45 | 53943 | 11.7167 | 7.511452 | 101.8814
0.4375 | 53975.24 | 11.4051 | 7.575708 | 101.8814
0.425 | 54006.3 | 11.0724 | 7.637612 | 101.8814
0.4125 | 54038.24 | 10.7327 | 7.70127 | 101.8814
0.4 | 54072.03 | 10.4453 | 7.768616 | 101.8814
0.3875 | 54102.95 | 10.0971 | 7.830241 | 101.8814
0.375 | 54133.01 | 9.7827 | 7.890152 | 101.8814
0.3625 | 54166.54 | 9.4407 | 7.956979 | 101.8814
0.35 | 54197.4 | 9.1342 | 8.018485 | 101.8814
0.3375 | 54231.62 | 8.8076 | 8.086688 | 101.8814
0.325 | 54262.78 | 8.4743 | 8.148791 | 101.8814
0.3125 | 54296.09 | 8.1429 | 8.21518 | 101.8814
0.3 | 54326.45 | 7.8207 | 8.275689 | 101.8814
0.2875 | 54361.62 | 7.5045 | 8.345785 | 101.8814
0.275 | 54391.53 | 7.1855 | 8.405397 | 101.8814
0.2625 | 54424.38 | 6.8448 | 8.470869 | 101.8814
0.25 | 54455.97 | 6.5443 | 8.53383 | 101.8814
0.2375 | 54489.59 | 6.2151 | 8.600836 | 101.8814
0.225 | 54519.53 | 5.8824 | 8.660509 | 101.8814
0.2125 | 54553.41 | 5.5437 | 8.728033 | 101.8814
0.2 | 54583.84 | 5.2422 | 8.788682 | 101.8814
0.1875 | 54618.06 | 4.9296 | 8.856884 | 101.8814
0.175 | 54649.9 | 4.5977 | 8.920343 | 101.8814
0.1625 | 54685.47 | 4.261 | 8.991236 | 101.8814
0.15 | 54716.63 | 3.9695 | 9.05334 | 101.8814
0.1375 | 54749.64 | 3.6184 | 9.119131 | 101.8814
0.125 | 54779.8 | 3.3048 | 9.179241 | 101.8814
0.1125 | 54816.51 | 2.96142 | 9.252406 | 101.8814
0.1 | 54846.25 | 2.64946 | 9.31168 | 101.8814
0.0875 | 54882.82 | 2.32522 | 9.384566 | 101.8814
0.075 | 54914.63 | 2.00864 | 9.447965 | 101.8814
0.0625 | 54948.16 | 1.66416 | 9.514792 | 101.8814
0.05 | 54980.58 | 1.3476 | 9.579407 | 101.8814
0.0375 | 55013.98 | 1.00375 | 9.645975 | 101.8814
0.025 | 55045.07 | 0.71493 | 9.707939 | 101.8814
0.0125 | 55080.79 | 0.36354 | 9.779131 | 101.8814
-7.105427e-15 | 55110.24 | 0.05009 | 9.837827 | 101.8814
-0.0125 | 55148.3 | -0.25125 | 9.913683 | 101.8814
-0.025 | 55180.04 | -0.59297 | 9.976942 | 101.8814
-0.0375 | 55214.7 | -0.91247 | 10.04602 | 101.8814
-0.05 | 55245.16 | -1.22936 | 10.10673 | 101.8814
-0.0625 | 55281.05 | -1.53793 | 10.17826 | 101.8814
-0.075 | 55313.45 | -1.88314 | 10.24284 | 101.8814
-0.0875 | 55348.24 | -2.1725 | 10.31217 | 101.8814
-0.1 | 55377.95 | -2.5244 | 10.37139 | 101.8814
-0.1125 | 55413.88 | -2.8451 | 10.443 | 101.8814
-0.125 | 55446.33 | -3.1653 | 10.50767 | 101.8814
-0.1375 | 55480.85 | -3.4637 | 10.57647 | 101.8814
-0.15 | 55511.8 | -3.8092 | 10.63816 | 101.8814
-0.1625 | 55544.64 | -4.1386 | 10.70361 | 101.8814
-0.175 | 55577.68 | -4.4563 | 10.76946 | 101.8814
-0.1875 | 55609.29 | -4.7826 | 10.83246 | 101.8814
-0.2 | 55642.05 | -5.1016 | 10.89775 | 101.8814
-0.2125 | 55675.89 | -5.4257 | 10.9652 | 101.8814
-0.225 | 55705.32 | -5.7443 | 11.02386 | 101.8814
-0.2375 | 55738.47 | -6.0658 | 11.08992 | 101.8814
-0.25 | 55769.46 | -6.4007 | 11.15169 | 101.8814
-0.2625 | 55801.33 | -6.7139 | 11.21521 | 101.8814
-0.275 | 55830.5 | -7.0468 | 11.27335 | 101.8814
-0.2875 | 55866.48 | -7.3485 | 11.34506 | 101.8814
-0.3 | 55898.15 | -7.7064 | 11.40818 | 101.8814
-0.3125 | 55931.4 | -8.0014 | 11.47445 | 101.8814
-0.325 | 55964.32 | -8.325 | 11.54006 | 101.8814
-0.3375 | 55998.21 | -8.6411 | 11.6076 | 101.8814
-0.35 | 56030.76 | -8.9906 | 11.67248 | 101.8814
-0.3625 | 56064.91 | -9.2982 | 11.74054 | 101.8814
-0.375 | 56096.35 | -9.617 | 11.8032 | 101.8814
-0.3875 | 56131.61 | -9.9374 | 11.87348 | 101.8814
-0.4 | 56162.82 | -10.2741 | 11.93568 | 101.8814
-0.4125 | 56197.63 | -10.5867 | 12.00506 | 101.8814
-0.425 | 56228.67 | -10.9464 | 12.06692 | 101.8814
-0.4375 | 56265.07 | -11.2614 | 12.13947 | 101.8814
-0.45 | 56296.89 | -11.5807 | 12.20289 | 101.8814
-0.4625 | 56333.24 | -11.886 | 12.27534 | 101.8814
-0.475 | 56363.77 | -12.2217 | 12.33618 | 101.8814
-0.4875 | 56400.21 | -12.5242 | 12.40881 | 101.8814
-0.5 | 56435.46 | -12.8792 | 12.47907 | 101.8814
-0.5125 | 56470.42 | -13.1729 | 12.54874 | 101.8814
-0.525 | 56502.92 | -13.5102 | 12.61352 | 101.8814
-0.5375 | 56538.05 | -13.8265 | 12.68353 | 101.8814
-0.55 | 56571.29 | -14.15 | 12.74978 | 101.8814
-0.5625 | 56606.02 | -14.4801 | 12.819 | 101.8814
-0.575 | 56638.98 | -14.7962 | 12.88469 | 101.8814
-0.5875 | 56673.86 | -15.1157 | 12.95421 | 101.8814
-0.6 | 56707.97 | -15.4491 | 13.02219 | 101.8814
-0.6125 | 56744.53 | -15.7578 | 13.09506 | 101.8814
-0.625 | 56778.17 | -16.1027 | 13.16211 | 101.8814
-0.6375 | 56815.27 | -16.4216 | 13.23605 | 101.8814
-0.65 | 56847.46 | -16.7607 | 13.3002 | 101.8814
-0.6625 | 56884.49 | -17.0574 | 13.37401 | 101.8814
-0.675 | 56916.68 | -17.3928 | 13.43816 | 101.8814
-0.6875 | 56953.48 | -17.7314 | 13.51151 | 101.8814
-0.7 | 56985.02 | -18.047 | 13.57437 | 101.8814
-0.7125 | 57021.61 | -18.3746 | 13.6473 | 101.8814
-0.725 | 57058.49 | -18.6955 | 13.7208 | 101.8814
-0.7375 | 57092.57 | -18.9992 | 13.78872 | 101.8814
-0.75 | 57125.95 | -19.35 | 13.85525 | 101.8814
-0.7625 | 57163.33 | -19.6454 | 13.92975 | 101.8814
-0.775 | 57196.09 | -19.9847 | 13.99504 | 101.8814
-0.7875 | 57234.64 | -20.27 | 14.07188 | 101.8814
-0.8 | 57267.3 | -20.616 | 14.13697 | 101.8814
-0.8125 | 57305.07 | -20.936 | 14.21225 | 101.8814
-0.825 | 57340.46 | -21.273 | 14.28278 | 101.8814
-0.8375 | 57375.92 | -21.587 | 14.35346 | 101.8814
-0.85 | 57408.65 | -21.914 | 14.41869 | 101.8814
-0.8625 | 57448.28 | -22.23 | 14.49767 | 101.8814
-0.875 | 57483.29 | -22.557 | 14.56745 | 101.8814
-0.8875 | 57520.78 | -22.868 | 14.64217 | 101.8814
-0.9 | 57555.99 | -23.214 | 14.71235 | 101.8814
-0.9125 | 57593.14 | -23.522 | 14.78639 | 101.8814
-0.925 | 57628.86 | -23.849 | 14.85758 | 101.8814
-0.9375 | 57667.1 | -24.186 | 14.93379 | 101.8814
-0.95 | 57701.53 | -24.506 | 15.00241 | 101.8814
-0.9625 | 57740.26 | -24.804 | 15.07961 | 101.8814
-0.975 | 57774.38 | -25.145 | 15.14761 | 101.8814
-0.9875 | 57810.95 | -25.481 | 15.22049 | 101.8814
-1 | 57847.36 | -25.787 | 15.29306 | 101.8814
-1.0125 | 57886.75 | -26.094 | 15.37157 | 101.8814
-1.025 | 57920.29 | -26.433 | 15.43842 | 101.8814
-1.0375 | 57957.13 | -26.788 | 15.51184 | 101.8814
-1.05 | 57990.83 | -27.07 | 15.57901 | 101.8814
-1.0625 | 58029.42 | -27.383 | 15.65592 | 101.8814
-1.075 | 58063.05 | -27.728 | 15.72294 | 101.8814
-1.0875 | 58103.66 | -28.03 | 15.80388 | 101.8814
-1.1 | 58138.89 | -28.366 | 15.8741 | 101.8814
-1.1125 | 58175.68 | -28.685 | 15.94742 | 101.8814
-1.125 | 58211.52 | -29.002 | 16.01885 | 101.8814
-1.1375 | 58246.17 | -29.326 | 16.08791 | 101.8814
-1.15 | 58284.92 | -29.658 | 16.16514 | 101.8814
-1.1625 | 58322.81 | -30.005 | 16.24066 | 101.8814
-1.175 | 58359.28 | -30.327 | 16.31335 | 101.8814
-1.1875 | 58396.89 | -30.632 | 16.38831 | 101.8814
-1.2 | 58431.98 | -30.964 | 16.45824 | 101.8814
-1.2125 | 58468.25 | -31.269 | 16.53053 | 101.8814
-1.225 | 58504.23 | -31.614 | 16.60224 | 101.8814
-1.2375 | 58542.24 | -31.924 | 16.678 | 101.8814
-1.25 | 58578.92 | -32.238 | 16.7511 | 101.8814
-1.2625 | 58617.82 | -32.574 | 16.82863 | 101.8814
-1.275 | 58653.94 | -32.904 | 16.90062 | 101.8814
-1.2875 | 58692.33 | -33.23 | 16.97714 | 101.8814
-1.3 | 58726.27 | -33.543 | 17.04478 | 101.8814
-1.3125 | 58766.54 | -33.857 | 17.12504 | 101.8814
-1.325 | 58798.05 | -34.196 | 17.18784 | 101.8814
-1.3375 | 58835.99 | -34.496 | 17.26346 | 101.8814
-1.35 | 58873.31 | -34.846 | 17.33784 | 101.8814
-1.3625 | 58912.01 | -35.154 | 17.41497 | 101.8814
-1.375 | 58948.13 | -35.477 | 17.48696 | 101.8814
-1.3875 | 58988.48 | -35.792 | 17.56738 | 101.8814
-1.4 | 59024.82 | -36.134 | 17.63981 | 101.8814
-1.4125 | 59060 | -36.48 | 17.70992 | 101.8814
-1.425 | 59095.04 | -36.779 | 17.77976 | 101.8814
-1.4375 | 59134.75 | -37.132 | 17.8589 | 101.8814
-1.45 | 59167.51 | -37.405 | 17.9242 | 101.8814
-1.4625 | 59205.77 | -37.741 | 18.00045 | 101.8814
-1.475 | 59242.7 | -38.068 | 18.07405 | 101.8814
-1.4875 | 59281.03 | -38.384 | 18.15045 | 101.8814
-1.5 | 59314.56 | -38.736 | 18.21727 | 101.8814
-1.5125 | 59352.18 | -39.028 | 18.29225 | 101.8814
-1.525 | 59384.01 | -39.376 | 18.35569 | 101.8814
-1.5375 | 59424.86 | -39.692 | 18.43711 | 101.8814
-1.55 | 59459.64 | -40.036 | 18.50643 | 101.8814
-1.5625 | 59496.96 | -40.338 | 18.58081 | 101.8814
-1.575 | 59531.18 | -40.673 | 18.64901 | 101.8814
-1.5875 | 59569.59 | -40.969 | 18.72556 | 101.8814
-1.6 | 59601.5 | -41.308 | 18.78916 | 101.8814
-1.6125 | 59638.49 | -41.639 | 18.86289 | 101.8814
-1.625 | 59671.39 | -41.945 | 18.92846 | 101.8814
-1.6375 | 59710.54 | -42.269 | 19.00649 | 101.8814
-1.65 | 59745.77 | -42.604 | 19.0767 | 101.8814
-1.6625 | 59781.87 | -42.943 | 19.14865 | 101.8814
-1.675 | 59816.83 | -43.244 | 19.21833 | 101.8814
-1.6875 | 59851.98 | -43.574 | 19.28838 | 101.8814
-1.7 | 59888.46 | -43.91 | 19.36109 | 101.8814
-1.7125 | 59924.71 | -44.229 | 19.43334 | 101.8814
-1.725 | 59959.49 | -44.545 | 19.50266 | 101.8814
-1.7375 | 59998.17 | -44.872 | 19.57975 | 101.8814
-1.75 | 60031.42 | -45.206 | 19.64602 | 101.8814
-1.7625 | 60071.43 | -45.505 | 19.72576 | 101.8814
-1.775 | 60102.19 | -45.834 | 19.78707 | 101.8814
-1.7875 | 60139.45 | -46.183 | 19.86133 | 101.8814
-1.8 | 60170.78 | -46.481 | 19.92377 | 101.8814
-1.8125 | 60208.03 | -46.793 | 19.99801 | 101.8814
-1.825 | 60240.48 | -47.152 | 20.06269 | 101.8814
-1.8375 | 60275.48 | -47.448 | 20.13244 | 101.8814
-1.85 | 60309.77 | -47.789 | 20.20078 | 101.8814
-1.8625 | 60346.51 | -48.117 | 20.27401 | 101.8814
-1.875 | 60378.98 | -48.444 | 20.33872 | 101.8814
-1.8875 | 60415.52 | -48.736 | 20.41155 | 101.8814
-1.9 | 60448.86 | -49.073 | 20.478 | 101.8814
-1.9125 | 60484.56 | -49.403 | 20.54915 | 101.8814
-1.925 | 60517.87 | -49.706 | 20.61554 | 101.8814
-1.9375 | 60554.64 | -50.057 | 20.68882 | 101.8814
-1.95 | 60585.63 | -50.369 | 20.75059 | 101.8814
-1.9625 | 60621.73 | -50.692 | 20.82254 | 101.8814
-1.975 | 60653.22 | -51.019 | 20.8853 | 101.8814
-1.9875 | 60688.05 | -51.345 | 20.95472 | 101.8814
-2 | 60719.63 | -51.671 | 21.01766 | 101.8814