## Sheet1
Kepco_Current_A | Resistance_Ohms | Magnetic_Field_G | MR_Ratio_Percent | Sensitivity_Ohms_per_G
-2 | 46453.88 | -51.671 | 6.832918 | 28.71555
-1.9875 | 46445.48 | -51.345 | 6.8136 | 28.71555
-1.975 | 46434.82 | -51.019 | 6.789085 | 28.71555
-1.9625 | 46425.63 | -50.692 | 6.76795 | 28.71555
-1.95 | 46415.81 | -50.369 | 6.745366 | 28.71555
-1.9375 | 46408.45 | -50.057 | 6.72844 | 28.71555
-1.925 | 46396.93 | -49.706 | 6.701947 | 28.71555
-1.9125 | 46387.31 | -49.403 | 6.679823 | 28.71555
-1.9 | 46377.74 | -49.073 | 6.657814 | 28.71555
-1.8875 | 46366.59 | -48.736 | 6.632172 | 28.71555
-1.875 | 46355.96 | -48.444 | 6.607725 | 28.71555
-1.8625 | 46347.56 | -48.117 | 6.588407 | 28.71555
-1.85 | 46336.08 | -47.789 | 6.562006 | 28.71555
-1.8375 | 46326.66 | -47.448 | 6.540342 | 28.71555
-1.825 | 46316.55 | -47.152 | 6.517092 | 28.71555
-1.8125 | 46307.39 | -46.793 | 6.496026 | 28.71555
-1.8 | 46298.38 | -46.481 | 6.475305 | 28.71555
-1.7875 | 46288.66 | -46.183 | 6.452951 | 28.71555
-1.775 | 46278.27 | -45.834 | 6.429057 | 28.71555
-1.7625 | 46269.46 | -45.505 | 6.408796 | 28.71555
-1.75 | 46258.19 | -45.206 | 6.382877 | 28.71555
-1.7375 | 46247.96 | -44.872 | 6.359351 | 28.71555
-1.725 | 46237.38 | -44.545 | 6.335019 | 28.71555
-1.7125 | 46226.57 | -44.229 | 6.310159 | 28.71555
-1.7 | 46215.7 | -43.91 | 6.285161 | 28.71555
-1.6875 | 46206.08 | -43.574 | 6.263037 | 28.71555
-1.675 | 46195.71 | -43.244 | 6.239188 | 28.71555
-1.6625 | 46186.71 | -42.943 | 6.21849 | 28.71555
-1.65 | 46176.93 | -42.604 | 6.195999 | 28.71555
-1.6375 | 46165.98 | -42.269 | 6.170816 | 28.71555
-1.625 | 46157.79 | -41.945 | 6.151981 | 28.71555
-1.6125 | 46147.88 | -41.639 | 6.129191 | 28.71555
-1.6 | 46137.8 | -41.308 | 6.106009 | 28.71555
-1.5875 | 46128.9 | -40.969 | 6.085541 | 28.71555
-1.575 | 46116.5 | -40.673 | 6.057024 | 28.71555
-1.5625 | 46107.79 | -40.338 | 6.036993 | 28.71555
-1.55 | 46098.2 | -40.036 | 6.014938 | 28.71555
-1.5375 | 46088.61 | -39.692 | 5.992884 | 28.71555
-1.525 | 46077.05 | -39.376 | 5.966298 | 28.71555
-1.5125 | 46070.6 | -39.028 | 5.951465 | 28.71555
-1.5 | 46060.88 | -38.736 | 5.929111 | 28.71555
-1.4875 | 46048.72 | -38.384 | 5.901146 | 28.71555
-1.475 | 46039.5 | -38.068 | 5.879942 | 28.71555
-1.4625 | 46029.13 | -37.741 | 5.856094 | 28.71555
-1.45 | 46019.31 | -37.405 | 5.83351 | 28.71555
-1.4375 | 46010.8 | -37.132 | 5.813939 | 28.71555
-1.425 | 45999.27 | -36.779 | 5.787423 | 28.71555
-1.4125 | 45991.07 | -36.48 | 5.768565 | 28.71555
-1.4 | 45980.18 | -36.134 | 5.74352 | 28.71555
-1.3875 | 45971.36 | -35.792 | 5.723236 | 28.71555
-1.375 | 45959.72 | -35.477 | 5.696467 | 28.71555
-1.3625 | 45951.61 | -35.154 | 5.677816 | 28.71555
-1.35 | 45939.27 | -34.846 | 5.649437 | 28.71555
-1.3375 | 45930.91 | -34.496 | 5.630211 | 28.71555
-1.325 | 45920.71 | -34.196 | 5.606753 | 28.71555
-1.3125 | 45910.95 | -33.857 | 5.584308 | 28.71555
-1.3 | 45900.73 | -33.543 | 5.560804 | 28.71555
-1.2875 | 45892.87 | -33.23 | 5.542728 | 28.71555
-1.275 | 45881.02 | -32.904 | 5.515476 | 28.71555
-1.2625 | 45871.04 | -32.574 | 5.492524 | 28.71555
-1.25 | 45859.74 | -32.238 | 5.466537 | 28.71555
-1.2375 | 45850.12 | -31.924 | 5.444413 | 28.71555
-1.225 | 45840.12 | -31.614 | 5.421415 | 28.71555
-1.2125 | 45830.21 | -31.269 | 5.398625 | 28.71555
-1.2 | 45822.08 | -30.964 | 5.379928 | 28.71555
-1.1875 | 45811.2 | -30.632 | 5.354906 | 28.71555
-1.175 | 45801.73 | -30.327 | 5.333128 | 28.71555
-1.1625 | 45793.55 | -30.005 | 5.314316 | 28.71555
-1.15 | 45781.98 | -29.658 | 5.287707 | 28.71555
-1.1375 | 45772.39 | -29.326 | 5.265653 | 28.71555
-1.125 | 45760.94 | -29.002 | 5.23932 | 28.71555
-1.1125 | 45752.56 | -28.685 | 5.220048 | 28.71555
-1.1 | 45743.23 | -28.366 | 5.198591 | 28.71555
-1.0875 | 45732.8 | -28.03 | 5.174605 | 28.71555
-1.075 | 45720.98 | -27.728 | 5.147422 | 28.71555
-1.0625 | 45712.23 | -27.383 | 5.127299 | 28.71555
-1.05 | 45702.68 | -27.07 | 5.105336 | 28.71555
-1.0375 | 45693.16 | -26.788 | 5.083442 | 28.71555
-1.025 | 45683.68 | -26.433 | 5.061641 | 28.71555
-1.0125 | 45674.22 | -26.094 | 5.039885 | 28.71555
-1 | 45663.7 | -25.787 | 5.015691 | 28.71555
-0.9875 | 45654.03 | -25.481 | 4.993453 | 28.71555
-0.975 | 45644.07 | -25.145 | 4.970547 | 28.71555
-0.9625 | 45633.94 | -24.804 | 4.94725 | 28.71555
-0.95 | 45622.43 | -24.506 | 4.92078 | 28.71555
-0.9375 | 45611.2 | -24.186 | 4.894954 | 28.71555
-0.925 | 45603.26 | -23.849 | 4.876694 | 28.71555
-0.9125 | 45593.7 | -23.522 | 4.854708 | 28.71555
-0.9 | 45582.61 | -23.214 | 4.829203 | 28.71555
-0.8875 | 45575.06 | -22.868 | 4.81184 | 28.71555
-0.875 | 45564.82 | -22.557 | 4.788291 | 28.71555
-0.8625 | 45555.04 | -22.23 | 4.765799 | 28.71555
-0.85 | 45546.74 | -21.914 | 4.746711 | 28.71555
-0.8375 | 45535.04 | -21.587 | 4.719804 | 28.71555
-0.825 | 45524.91 | -21.273 | 4.696507 | 28.71555
-0.8125 | 45516.04 | -20.936 | 4.676108 | 28.71555
-0.8 | 45504.82 | -20.616 | 4.650305 | 28.71555
-0.7875 | 45495.95 | -20.27 | 4.629906 | 28.71555
-0.775 | 45485.11 | -19.9847 | 4.604977 | 28.71555
-0.7625 | 45475.7 | -19.6454 | 4.583336 | 28.71555
-0.75 | 45464.96 | -19.35 | 4.558636 | 28.71555
-0.7375 | 45455.86 | -18.9992 | 4.537709 | 28.71555
-0.725 | 45446.29 | -18.6955 | 4.5157 | 28.71555
-0.7125 | 45436.63 | -18.3746 | 4.493484 | 28.71555
-0.7 | 45427.34 | -18.047 | 4.472119 | 28.71555
-0.6875 | 45418.55 | -17.7314 | 4.451904 | 28.71555
-0.675 | 45408.13 | -17.3928 | 4.427941 | 28.71555
-0.6625 | 45399.29 | -17.0574 | 4.407611 | 28.71555
-0.65 | 45388.23 | -16.7607 | 4.382176 | 28.71555
-0.6375 | 45379.2 | -16.4216 | 4.361409 | 28.71555
-0.625 | 45368.41 | -16.1027 | 4.336594 | 28.71555
-0.6125 | 45359.97 | -15.7578 | 4.317184 | 28.71555
-0.6 | 45349.93 | -15.4491 | 4.294095 | 28.71555
-0.5875 | 45340.41 | -15.1157 | 4.272201 | 28.71555
-0.575 | 45328.87 | -14.7962 | 4.245662 | 28.71555
-0.5625 | 45321.34 | -14.4801 | 4.228344 | 28.71555
-0.55 | 45309.76 | -14.15 | 4.201713 | 28.71555
-0.5375 | 45299.32 | -13.8265 | 4.177704 | 28.71555
-0.525 | 45289.03 | -13.5102 | 4.154039 | 28.71555
-0.5125 | 45281.76 | -13.1729 | 4.13732 | 28.71555
-0.5 | 45270.39 | -12.8792 | 4.111171 | 28.71555
-0.4875 | 45262.16 | -12.5242 | 4.092244 | 28.71555
-0.475 | 45251.48 | -12.2217 | 4.067683 | 28.71555
-0.4625 | 45243.62 | -11.886 | 4.049607 | 28.71555
-0.45 | 45233.53 | -11.5807 | 4.026402 | 28.71555
-0.4375 | 45223.34 | -11.2614 | 4.002968 | 28.71555
-0.425 | 45213.49 | -10.9464 | 3.980315 | 28.71555
-0.4125 | 45204.34 | -10.5867 | 3.959272 | 28.71555
-0.4 | 45194.2 | -10.2741 | 3.935953 | 28.71555
-0.3875 | 45185.56 | -9.9374 | 3.916083 | 28.71555
-0.375 | 45174.28 | -9.617 | 3.890141 | 28.71555
-0.3625 | 45165.62 | -9.2982 | 3.870225 | 28.71555
-0.35 | 45156.91 | -8.9906 | 3.850194 | 28.71555
-0.3375 | 45147.2 | -8.6411 | 3.827864 | 28.71555
-0.325 | 45138.09 | -8.325 | 3.806913 | 28.71555
-0.3125 | 45127.93 | -8.0014 | 3.783547 | 28.71555
-0.3 | 45117.53 | -7.7064 | 3.75963 | 28.71555
-0.2875 | 45108.35 | -7.3485 | 3.738518 | 28.71555
-0.275 | 45098.62 | -7.0468 | 3.716141 | 28.71555
-0.2625 | 45089.93 | -6.7139 | 3.696156 | 28.71555
-0.25 | 45081.18 | -6.4007 | 3.676033 | 28.71555
-0.2375 | 45071.96 | -6.0658 | 3.654829 | 28.71555
-0.225 | 45062.88 | -5.7443 | 3.633948 | 28.71555
-0.2125 | 45052.06 | -5.4257 | 3.609064 | 28.71555
-0.2 | 45043.56 | -5.1016 | 3.589516 | 28.71555
-0.1875 | 45034.82 | -4.7826 | 3.569416 | 28.71555
-0.175 | 45024.32 | -4.4563 | 3.545269 | 28.71555
-0.1625 | 45013.41 | -4.1386 | 3.520178 | 28.71555
-0.15 | 45003.37 | -3.8092 | 3.497089 | 28.71555
-0.1375 | 44994.55 | -3.4637 | 3.476805 | 28.71555
-0.125 | 44984.69 | -3.1653 | 3.454129 | 28.71555
-0.1125 | 44975.17 | -2.8451 | 3.432235 | 28.71555
-0.1 | 44965.93 | -2.5244 | 3.410986 | 28.71555
-0.0875 | 44958.4 | -2.1725 | 3.393668 | 28.71555
-0.075 | 44947.76 | -1.88314 | 3.369199 | 28.71555
-0.0625 | 44938.14 | -1.53793 | 3.347075 | 28.71555
-0.05 | 44929.52 | -1.22936 | 3.327251 | 28.71555
-0.0375 | 44919.03 | -0.91247 | 3.303127 | 28.71555
-0.025 | 44911.07 | -0.59297 | 3.284821 | 28.71555
-0.0125 | 44901.6 | -0.25125 | 3.263042 | 28.71555
-7.105427e-15 | 44891.24 | 0.05009 | 3.239216 | 28.71555
0.0125 | 44881.45 | 0.36354 | 3.216702 | 28.71555
0.025 | 44871.74 | 0.71493 | 3.194371 | 28.71555
0.0375 | 44862.09 | 1.00375 | 3.172178 | 28.71555
0.05 | 44853.5 | 1.3476 | 3.152423 | 28.71555
0.0625 | 44843.91 | 1.66416 | 3.130369 | 28.71555
0.075 | 44835.24 | 2.00864 | 3.11043 | 28.71555
0.0875 | 44826.32 | 2.32522 | 3.089916 | 28.71555
0.1 | 44816.46 | 2.64946 | 3.06724 | 28.71555
0.1125 | 44808.42 | 2.96142 | 3.04875 | 28.71555
0.125 | 44797.95 | 3.3048 | 3.024671 | 28.71555
0.1375 | 44789.47 | 3.6184 | 3.005169 | 28.71555
0.15 | 44780.19 | 3.9695 | 2.983828 | 28.71555
0.1625 | 44770.38 | 4.261 | 2.961267 | 28.71555
0.175 | 44758.99 | 4.5977 | 2.935073 | 28.71555
0.1875 | 44749.6 | 4.9296 | 2.913478 | 28.71555
0.2 | 44739.15 | 5.2422 | 2.889445 | 28.71555
0.2125 | 44731.57 | 5.5437 | 2.872013 | 28.71555
0.225 | 44721.23 | 5.8824 | 2.848234 | 28.71555
0.2375 | 44711.96 | 6.2151 | 2.826915 | 28.71555
0.25 | 44702.96 | 6.5443 | 2.806217 | 28.71555
0.2625 | 44694.39 | 6.8448 | 2.786508 | 28.71555
0.275 | 44686.03 | 7.1855 | 2.767282 | 28.71555
0.2875 | 44676.33 | 7.5045 | 2.744974 | 28.71555
0.3 | 44665.89 | 7.8207 | 2.720965 | 28.71555
0.3125 | 44657.7 | 8.1429 | 2.70213 | 28.71555
0.325 | 44648.18 | 8.4743 | 2.680236 | 28.71555
0.3375 | 44638.9 | 8.8076 | 2.658894 | 28.71555
0.35 | 44629.84 | 9.1342 | 2.638058 | 28.71555
0.3625 | 44620.09 | 9.4407 | 2.615636 | 28.71555
0.375 | 44609.79 | 9.7827 | 2.591948 | 28.71555
0.3875 | 44602.06 | 10.0971 | 2.574171 | 28.71555
0.4 | 44591.29 | 10.4453 | 2.549402 | 28.71555
0.4125 | 44582.91 | 10.7327 | 2.53013 | 28.71555
0.425 | 44573.22 | 11.0724 | 2.507846 | 28.71555
0.4375 | 44565.13 | 11.4051 | 2.489241 | 28.71555
0.45 | 44555.18 | 11.7167 | 2.466358 | 28.71555
0.4625 | 44546.82 | 12.0226 | 2.447132 | 28.71555
0.475 | 44536.78 | 12.37 | 2.424042 | 28.71555
0.4875 | 44529.52 | 12.6797 | 2.407346 | 28.71555
0.5 | 44519.86 | 13.0062 | 2.38513 | 28.71555
0.5125 | 44511.54 | 13.3312 | 2.365996 | 28.71555
0.525 | 44500.86 | 13.6629 | 2.341435 | 28.71555
0.5375 | 44493.9 | 13.9732 | 2.325428 | 28.71555
0.55 | 44483.77 | 14.3154 | 2.302132 | 28.71555
0.5625 | 44475.86 | 14.6149 | 2.283941 | 28.71555
0.575 | 44465.84 | 14.9387 | 2.260897 | 28.71555
0.5875 | 44456.61 | 15.2586 | 2.23967 | 28.71555
0.6 | 44448.2 | 15.5996 | 2.220329 | 28.71555
0.6125 | 44439.26 | 15.911 | 2.199769 | 28.71555
0.625 | 44429.16 | 16.2289 | 2.176542 | 28.71555
0.6375 | 44420.42 | 16.5415 | 2.156442 | 28.71555
0.65 | 44411.5 | 16.9074 | 2.135928 | 28.71555
0.6625 | 44401.68 | 17.2108 | 2.113344 | 28.71555
0.675 | 44393.89 | 17.5334 | 2.095429 | 28.71555
0.6875 | 44384.47 | 17.8708 | 2.073765 | 28.71555
0.7 | 44375.12 | 18.1815 | 2.052263 | 28.71555
0.7125 | 44368.68 | 18.4949 | 2.037452 | 28.71555
0.725 | 44357.92 | 18.8391 | 2.012707 | 28.71555
0.7375 | 44349.45 | 19.1538 | 1.993228 | 28.71555
0.75 | 44339.3 | 19.4865 | 1.969885 | 28.71555
0.7625 | 44330.79 | 19.7728 | 1.950314 | 28.71555
0.775 | 44321.68 | 20.1188 | 1.929363 | 28.71555
0.7875 | 44313.04 | 20.4475 | 1.909493 | 28.71555
0.8 | 44304.04 | 20.7774 | 1.888795 | 28.71555
0.8125 | 44294.85 | 21.0941 | 1.867661 | 28.71555
0.825 | 44287.5 | 21.4117 | 1.850757 | 28.71555
0.8375 | 44277.84 | 21.7268 | 1.828542 | 28.71555
0.85 | 44268.54 | 22.0514 | 1.807154 | 28.71555
0.8625 | 44259.89 | 22.3989 | 1.787261 | 28.71555
0.875 | 44251.11 | 22.7151 | 1.767069 | 28.71555
0.8875 | 44242.24 | 23.0382 | 1.74667 | 28.71555
0.9 | 44233.25 | 23.365 | 1.725995 | 28.71555
0.9125 | 44224.93 | 23.6747 | 1.706861 | 28.71555
0.925 | 44216.74 | 24.0072 | 1.688026 | 28.71555
0.9375 | 44208.28 | 24.3518 | 1.66857 | 28.71555
0.95 | 44198.15 | 24.6416 | 1.645274 | 28.71555
0.9625 | 44189.67 | 24.9655 | 1.625772 | 28.71555
0.975 | 44180.68 | 25.3119 | 1.605097 | 28.71555
0.9875 | 44172.88 | 25.6284 | 1.587158 | 28.71555
1 | 44163.16 | 25.9464 | 1.564805 | 28.71555
1.0125 | 44155.62 | 26.2553 | 1.547465 | 28.71555
1.025 | 44145.73 | 26.5948 | 1.52472 | 28.71555
1.0375 | 44138.21 | 26.9248 | 1.507426 | 28.71555
1.05 | 44128.91 | 27.2366 | 1.486038 | 28.71555
1.0625 | 44120.88 | 27.5567 | 1.467571 | 28.71555
1.075 | 44112.23 | 27.8871 | 1.447678 | 28.71555
1.0875 | 44102.97 | 28.2018 | 1.426382 | 28.71555
1.1 | 44093.62 | 28.541 | 1.404879 | 28.71555
1.1125 | 44085.32 | 28.8572 | 1.385791 | 28.71555
1.125 | 44075.26 | 29.1834 | 1.362656 | 28.71555
1.1375 | 44066.73 | 29.4966 | 1.343039 | 28.71555
1.15 | 44057.96 | 29.8358 | 1.32287 | 28.71555
1.1625 | 44051.2 | 30.184 | 1.307323 | 28.71555
1.175 | 44041.13 | 30.496 | 1.284165 | 28.71555
1.1875 | 44033.57 | 30.833 | 1.266778 | 28.71555
1.2 | 44024.29 | 31.136 | 1.245437 | 28.71555
1.2125 | 44015.66 | 31.434 | 1.22559 | 28.71555
1.225 | 44005.74 | 31.758 | 1.202776 | 28.71555
1.2375 | 43999.67 | 32.083 | 1.188817 | 28.71555
1.25 | 43989.69 | 32.411 | 1.165865 | 28.71555
1.2625 | 43981.78 | 32.732 | 1.147674 | 28.71555
1.275 | 43972.76 | 33.083 | 1.12693 | 28.71555
1.2875 | 43963.36 | 33.419 | 1.105312 | 28.71555
1.3 | 43955.21 | 33.722 | 1.086569 | 28.71555
1.3125 | 43945.86 | 34.032 | 1.065066 | 28.71555
1.325 | 43937.5 | 34.377 | 1.04584 | 28.71555
1.3375 | 43929.42 | 34.679 | 1.027258 | 28.71555
1.35 | 43921.02 | 35.007 | 1.00794 | 28.71555
1.3625 | 43913.63 | 35.328 | 0.9909449 | 28.71555
1.375 | 43903.57 | 35.662 | 0.9678093 | 28.71555
1.3875 | 43897.02 | 35.963 | 0.9527458 | 28.71555
1.4 | 43885.43 | 36.303 | 0.9260916 | 28.71555
1.4125 | 43877.64 | 36.659 | 0.9081764 | 28.71555
1.425 | 43869.76 | 36.944 | 0.8900543 | 28.71555
1.4375 | 43862.68 | 37.291 | 0.873772 | 28.71555
1.45 | 43852.64 | 37.598 | 0.8506824 | 28.71555
1.4625 | 43842.96 | 37.898 | 0.8284207 | 28.71555
1.475 | 43834.82 | 38.258 | 0.8097006 | 28.71555
1.4875 | 43827.48 | 38.567 | 0.7928203 | 28.71555
1.5 | 43818.01 | 38.898 | 0.7710416 | 28.71555
1.5125 | 43809.43 | 39.207 | 0.7513096 | 28.71555
1.525 | 43800.71 | 39.539 | 0.7312557 | 28.71555
1.5375 | 43792.76 | 39.871 | 0.7129725 | 28.71555
1.55 | 43784.71 | 40.181 | 0.6944595 | 28.71555
1.5625 | 43775.85 | 40.472 | 0.6740836 | 28.71555
1.575 | 43767.37 | 40.838 | 0.6545816 | 28.71555
1.5875 | 43759.59 | 41.137 | 0.6366894 | 28.71555
1.6 | 43750.93 | 41.474 | 0.6167735 | 28.71555
1.6125 | 43742.83 | 41.82 | 0.5981454 | 28.71555
1.625 | 43732.86 | 42.124 | 0.5752167 | 28.71555
1.6375 | 43725.57 | 42.43 | 0.5584515 | 28.71555
1.65 | 43716.51 | 42.772 | 0.5376156 | 28.71555
1.6625 | 43709.27 | 43.111 | 0.5209653 | 28.71555
1.675 | 43700.61 | 43.422 | 0.5010494 | 28.71555
1.6875 | 43691.03 | 43.757 | 0.4790177 | 28.71555
1.7 | 43682.42 | 44.073 | 0.4592167 | 28.71555
1.7125 | 43674.69 | 44.37 | 0.4414395 | 28.71555
1.725 | 43666.17 | 44.721 | 0.4218455 | 28.71555
1.7375 | 43658.85 | 45.045 | 0.4050113 | 28.71555
1.75 | 43649.66 | 45.357 | 0.3838765 | 28.71555
1.7625 | 43641.95 | 45.679 | 0.3661453 | 28.71555
1.775 | 43633.64 | 46.02 | 0.3470342 | 28.71555
1.7875 | 43625.33 | 46.345 | 0.3279232 | 28.71555
1.8 | 43616.29 | 46.658 | 0.3071334 | 28.71555
1.8125 | 43609.22 | 46.972 | 0.290874 | 28.71555
1.825 | 43599.04 | 47.311 | 0.2674624 | 28.71555
1.8375 | 43591.95 | 47.605 | 0.2511571 | 28.71555
1.85 | 43583.64 | 47.944 | 0.2320461 | 28.71555
1.8625 | 43575.21 | 48.29 | 0.2126591 | 28.71555
1.875 | 43564.76 | 48.597 | 0.1886266 | 28.71555
1.8875 | 43558.66 | 48.895 | 0.174598 | 28.71555
1.9 | 43549.26 | 49.225 | 0.1529802 | 28.71555
1.9125 | 43541.23 | 49.577 | 0.1345131 | 28.71555
1.925 | 43533.18 | 49.9 | 0.116 | 28.71555
1.9375 | 43525.16 | 50.24 | 0.09755595 | 28.71555
1.95 | 43515.89 | 50.534 | 0.07623715 | 28.71555
1.9625 | 43507.16 | 50.859 | 0.05616021 | 28.71555
1.975 | 43497.46 | 51.185 | 0.03385251 | 28.71555
1.9875 | 43492.84 | 51.525 | 0.02322761 | 28.71555
2 | 43484.21 | 51.836 | 0.003380652 | 28.71555
2 | 43482.74 | 51.836 | 0 | 28.71555
2 | 43483.47 | 51.836 | 0.001678827 | 28.71555
1.9875 | 43493.38 | 51.525 | 0.02446948 | 28.71555
1.975 | 43500.48 | 51.185 | 0.0407978 | 28.71555
1.9625 | 43509.01 | 50.859 | 0.06041478 | 28.71555
1.95 | 43516.96 | 50.534 | 0.07869789 | 28.71555
1.9375 | 43524.82 | 50.24 | 0.09677403 | 28.71555
1.925 | 43533.98 | 49.9 | 0.1178399 | 28.71555
1.9125 | 43542.25 | 49.577 | 0.1368589 | 28.71555
1.9 | 43549.63 | 49.225 | 0.1538312 | 28.71555
1.8875 | 43558.5 | 48.895 | 0.1742301 | 28.71555
1.875 | 43567.28 | 48.597 | 0.194422 | 28.71555
1.8625 | 43575.4 | 48.29 | 0.213096 | 28.71555
1.85 | 43583.11 | 47.944 | 0.2308272 | 28.71555
1.8375 | 43591.27 | 47.605 | 0.2495933 | 28.71555
1.825 | 43599.86 | 47.311 | 0.2693483 | 28.71555
1.8125 | 43606.16 | 46.972 | 0.2838368 | 28.71555
1.8 | 43617.36 | 46.658 | 0.3095941 | 28.71555
1.7875 | 43623.26 | 46.345 | 0.3231627 | 28.71555
1.775 | 43631.35 | 46.02 | 0.3417678 | 28.71555
1.7625 | 43640.87 | 45.679 | 0.3636615 | 28.71555
1.75 | 43649.54 | 45.357 | 0.3836005 | 28.71555
1.7375 | 43656.24 | 45.045 | 0.3990089 | 28.71555
1.725 | 43665.61 | 44.721 | 0.4205577 | 28.71555
1.7125 | 43675.7 | 44.37 | 0.4437623 | 28.71555
1.7 | 43683.29 | 44.073 | 0.4612175 | 28.71555
1.6875 | 43691.2 | 43.757 | 0.4794086 | 28.71555
1.675 | 43699.73 | 43.422 | 0.4990256 | 28.71555
1.6625 | 43708.86 | 43.111 | 0.5200224 | 28.71555
1.65 | 43715.65 | 42.772 | 0.5356378 | 28.71555
1.6375 | 43724.57 | 42.43 | 0.5561517 | 28.71555
1.625 | 43732.55 | 42.124 | 0.5745038 | 28.71555
1.6125 | 43740.61 | 41.82 | 0.5930399 | 28.71555
1.6 | 43748.68 | 41.474 | 0.611599 | 28.71555
1.5875 | 43758.42 | 41.137 | 0.6339987 | 28.71555
1.575 | 43766.17 | 40.838 | 0.6518218 | 28.71555
1.5625 | 43774.38 | 40.472 | 0.6707029 | 28.71555
1.55 | 43783.88 | 40.181 | 0.6925507 | 28.71555
1.5375 | 43792.7 | 39.871 | 0.7128346 | 28.71555
1.525 | 43801.88 | 39.539 | 0.7339464 | 28.71555
1.5125 | 43810.14 | 39.207 | 0.7529424 | 28.71555
1.5 | 43818.1 | 38.898 | 0.7712485 | 28.71555
1.4875 | 43827.3 | 38.567 | 0.7924064 | 28.71555
1.475 | 43836.64 | 38.258 | 0.8138862 | 28.71555
1.4625 | 43844.02 | 37.898 | 0.8308584 | 28.71555
1.45 | 43851.52 | 37.598 | 0.8481066 | 28.71555
1.4375 | 43859.5 | 37.291 | 0.8664587 | 28.71555
1.425 | 43868.43 | 36.944 | 0.8869956 | 28.71555
1.4125 | 43879.61 | 36.659 | 0.912707 | 28.71555
1.4 | 43887.37 | 36.303 | 0.9305531 | 28.71555
1.3875 | 43895.91 | 35.963 | 0.9501931 | 28.71555
1.375 | 43904.43 | 35.662 | 0.9697871 | 28.71555
1.3625 | 43913.76 | 35.328 | 0.9912439 | 28.71555
1.35 | 43920.53 | 35.007 | 1.006813 | 28.71555
1.3375 | 43929.88 | 34.679 | 1.028316 | 28.71555
1.325 | 43938.18 | 34.377 | 1.047404 | 28.71555
1.3125 | 43946.81 | 34.032 | 1.067251 | 28.71555
1.3 | 43955.37 | 33.722 | 1.086937 | 28.71555
1.2875 | 43965.21 | 33.419 | 1.109567 | 28.71555
1.275 | 43972.14 | 33.083 | 1.125504 | 28.71555
1.2625 | 43981.46 | 32.732 | 1.146938 | 28.71555
1.25 | 43988.71 | 32.411 | 1.163611 | 28.71555
1.2375 | 43998.04 | 32.083 | 1.185068 | 28.71555
1.225 | 44007.24 | 31.758 | 1.206226 | 28.71555
1.2125 | 44015.45 | 31.434 | 1.225107 | 28.71555
1.2 | 44024.26 | 31.136 | 1.245368 | 28.71555
1.1875 | 44034.52 | 30.833 | 1.268963 | 28.71555
1.175 | 44041.75 | 30.496 | 1.285591 | 28.71555
1.1625 | 44049.73 | 30.184 | 1.303943 | 28.71555
1.15 | 44056.95 | 29.8358 | 1.320547 | 28.71555
1.1375 | 44066.75 | 29.4966 | 1.343085 | 28.71555
1.125 | 44074.91 | 29.1834 | 1.361851 | 28.71555
1.1125 | 44085.07 | 28.8572 | 1.385216 | 28.71555
1.1 | 44092.19 | 28.541 | 1.401591 | 28.71555
1.0875 | 44102.35 | 28.2018 | 1.424956 | 28.71555
1.075 | 44110.42 | 27.8871 | 1.443515 | 28.71555
1.0625 | 44118.87 | 27.5567 | 1.462948 | 28.71555
1.05 | 44126.68 | 27.2366 | 1.480909 | 28.71555
1.0375 | 44137.41 | 26.9248 | 1.505586 | 28.71555
1.025 | 44145.15 | 26.5948 | 1.523386 | 28.71555
1.0125 | 44154.71 | 26.2553 | 1.545372 | 28.71555
1 | 44161.85 | 25.9464 | 1.561792 | 28.71555
0.9875 | 44171.97 | 25.6284 | 1.585066 | 28.71555
0.975 | 44179.66 | 25.3119 | 1.602751 | 28.71555
0.9625 | 44187.8 | 24.9655 | 1.621471 | 28.71555
0.95 | 44196.24 | 24.6416 | 1.640881 | 28.71555
0.9375 | 44205.08 | 24.3518 | 1.661211 | 28.71555
0.925 | 44214.61 | 24.0072 | 1.683128 | 28.71555
0.9125 | 44224.96 | 23.6747 | 1.70693 | 28.71555
0.9 | 44232.59 | 23.365 | 1.724477 | 28.71555
0.8875 | 44241.28 | 23.0382 | 1.744462 | 28.71555
0.875 | 44250.38 | 22.7151 | 1.76539 | 28.71555
0.8625 | 44259.9 | 22.3989 | 1.787284 | 28.71555
0.85 | 44268.49 | 22.0514 | 1.807039 | 28.71555
0.8375 | 44276.73 | 21.7268 | 1.825989 | 28.71555
0.825 | 44284.67 | 21.4117 | 1.844249 | 28.71555
0.8125 | 44294.84 | 21.0941 | 1.867638 | 28.71555
0.8 | 44303.22 | 20.7774 | 1.88691 | 28.71555
0.7875 | 44311.48 | 20.4475 | 1.905906 | 28.71555
0.775 | 44321.13 | 20.1188 | 1.928098 | 28.71555
0.7625 | 44331.3 | 19.7728 | 1.951487 | 28.71555
0.75 | 44340.58 | 19.4865 | 1.972829 | 28.71555
0.7375 | 44348.43 | 19.1538 | 1.990882 | 28.71555
0.725 | 44356.24 | 18.8391 | 2.008843 | 28.71555
0.7125 | 44366 | 18.4949 | 2.031289 | 28.71555
0.7 | 44373.39 | 18.1815 | 2.048284 | 28.71555
0.6875 | 44383.66 | 17.8708 | 2.071903 | 28.71555
0.675 | 44392.46 | 17.5334 | 2.09214 | 28.71555
0.6625 | 44401.5 | 17.2108 | 2.11293 | 28.71555
0.65 | 44411.05 | 16.9074 | 2.134893 | 28.71555
0.6375 | 44419.99 | 16.5415 | 2.155453 | 28.71555
0.625 | 44427.89 | 16.2289 | 2.173621 | 28.71555
0.6125 | 44437.37 | 15.911 | 2.195423 | 28.71555
0.6 | 44444.88 | 15.5996 | 2.212694 | 28.71555
0.5875 | 44454.69 | 15.2586 | 2.235255 | 28.71555
0.575 | 44463.82 | 14.9387 | 2.256252 | 28.71555
0.5625 | 44472.88 | 14.6149 | 2.277087 | 28.71555
0.55 | 44481.07 | 14.3154 | 2.295922 | 28.71555
0.5375 | 44491.31 | 13.9732 | 2.319472 | 28.71555
0.525 | 44500.03 | 13.6629 | 2.339526 | 28.71555
0.5125 | 44508.76 | 13.3312 | 2.359603 | 28.71555
0.5 | 44519.38 | 13.0062 | 2.384026 | 28.71555
0.4875 | 44528.45 | 12.6797 | 2.404885 | 28.71555
0.475 | 44537.89 | 12.37 | 2.426595 | 28.71555
0.4625 | 44548.25 | 12.0226 | 2.450421 | 28.71555
0.45 | 44555.51 | 11.7167 | 2.467117 | 28.71555
0.4375 | 44565.5 | 11.4051 | 2.490091 | 28.71555
0.425 | 44573.33 | 11.0724 | 2.508099 | 28.71555
0.4125 | 44583.67 | 10.7327 | 2.531878 | 28.71555
0.4 | 44591.73 | 10.4453 | 2.550414 | 28.71555
0.3875 | 44601.67 | 10.0971 | 2.573274 | 28.71555
0.375 | 44608.96 | 9.7827 | 2.590039 | 28.71555
0.3625 | 44617.95 | 9.4407 | 2.610714 | 28.71555
0.35 | 44624.94 | 9.1342 | 2.626789 | 28.71555
0.3375 | 44639.09 | 8.8076 | 2.659331 | 28.71555
0.325 | 44646.6 | 8.4743 | 2.676602 | 28.71555
0.3125 | 44655.67 | 8.1429 | 2.697461 | 28.71555
0.3 | 44664.02 | 7.8207 | 2.716664 | 28.71555
0.2875 | 44674.17 | 7.5045 | 2.740007 | 28.71555
0.275 | 44684.57 | 7.1855 | 2.763924 | 28.71555
0.2625 | 44693.57 | 6.8448 | 2.784622 | 28.71555
0.25 | 44701.16 | 6.5443 | 2.802077 | 28.71555
0.2375 | 44710.26 | 6.2151 | 2.823005 | 28.71555
0.225 | 44719.09 | 5.8824 | 2.843312 | 28.71555
0.2125 | 44728.61 | 5.5437 | 2.865206 | 28.71555
0.2 | 44738.64 | 5.2422 | 2.888272 | 28.71555
0.1875 | 44749.88 | 4.9296 | 2.914122 | 28.71555
0.175 | 44758.89 | 4.5977 | 2.934843 | 28.71555
0.1625 | 44767.76 | 4.261 | 2.955242 | 28.71555
0.15 | 44775.93 | 3.9695 | 2.974031 | 28.71555
0.1375 | 44785.06 | 3.6184 | 2.995027 | 28.71555
0.125 | 44793.89 | 3.3048 | 3.015334 | 28.71555
0.1125 | 44804.54 | 2.96142 | 3.039827 | 28.71555
0.1 | 44812.78 | 2.64946 | 3.058777 | 28.71555
0.0875 | 44823.05 | 2.32522 | 3.082395 | 28.71555
0.075 | 44831.46 | 2.00864 | 3.101736 | 28.71555
0.0625 | 44841.93 | 1.66416 | 3.125815 | 28.71555
0.05 | 44850.12 | 1.3476 | 3.14465 | 28.71555
0.0375 | 44862.06 | 1.00375 | 3.172109 | 28.71555
0.025 | 44871 | 0.71493 | 3.192669 | 28.71555
0.0125 | 44881.2 | 0.36354 | 3.216127 | 28.71555
-7.105427e-15 | 44890.01 | 0.05009 | 3.236388 | 28.71555
-0.0125 | 44899.45 | -0.25125 | 3.258097 | 28.71555
-0.025 | 44906.75 | -0.59297 | 3.274886 | 28.71555
-0.0375 | 44918.21 | -0.91247 | 3.301241 | 28.71555
-0.05 | 44926.29 | -1.22936 | 3.319823 | 28.71555
-0.0625 | 44937.7 | -1.53793 | 3.346063 | 28.71555
-0.075 | 44945 | -1.88314 | 3.362852 | 28.71555
-0.0875 | 44953.97 | -2.1725 | 3.38348 | 28.71555
-0.1 | 44963.31 | -2.5244 | 3.40496 | 28.71555
-0.1125 | 44972.86 | -2.8451 | 3.426923 | 28.71555
-0.125 | 44982.16 | -3.1653 | 3.448311 | 28.71555
-0.1375 | 44993.08 | -3.4637 | 3.473424 | 28.71555
-0.15 | 45000.22 | -3.8092 | 3.489844 | 28.71555
-0.1625 | 45008.97 | -4.1386 | 3.509967 | 28.71555
-0.175 | 45018.04 | -4.4563 | 3.530826 | 28.71555
-0.1875 | 45026.38 | -4.7826 | 3.550006 | 28.71555
-0.2 | 45035.25 | -5.1016 | 3.570405 | 28.71555
-0.2125 | 45047.07 | -5.4257 | 3.597588 | 28.71555
-0.225 | 45056.11 | -5.7443 | 3.618378 | 28.71555
-0.2375 | 45065.62 | -6.0658 | 3.640249 | 28.71555
-0.25 | 45074.36 | -6.4007 | 3.660349 | 28.71555
-0.2625 | 45085.77 | -6.7139 | 3.686589 | 28.71555
-0.275 | 45094.45 | -7.0468 | 3.706551 | 28.71555
-0.2875 | 45104.11 | -7.3485 | 3.728767 | 28.71555
-0.3 | 45113.28 | -7.7064 | 3.749856 | 28.71555
-0.3125 | 45123.62 | -8.0014 | 3.773635 | 28.71555
-0.325 | 45132.57 | -8.325 | 3.794218 | 28.71555
-0.3375 | 45143.29 | -8.6411 | 3.818872 | 28.71555
-0.35 | 45150.83 | -8.9906 | 3.836212 | 28.71555
-0.3625 | 45160.62 | -9.2982 | 3.858726 | 28.71555
-0.375 | 45170.45 | -9.617 | 3.881333 | 28.71555
-0.3875 | 45180.17 | -9.9374 | 3.903687 | 28.71555
-0.4 | 45189.34 | -10.2741 | 3.924776 | 28.71555
-0.4125 | 45200.07 | -10.5867 | 3.949452 | 28.71555
-0.425 | 45209.07 | -10.9464 | 3.97015 | 28.71555
-0.4375 | 45219.54 | -11.2614 | 3.994229 | 28.71555
-0.45 | 45228.73 | -11.5807 | 4.015363 | 28.71555
-0.4625 | 45239.63 | -11.886 | 4.040431 | 28.71555
-0.475 | 45249.93 | -12.2217 | 4.064118 | 28.71555
-0.4875 | 45259.68 | -12.5242 | 4.086541 | 28.71555
-0.5 | 45268.11 | -12.8792 | 4.105928 | 28.71555
-0.5125 | 45277.21 | -13.1729 | 4.126856 | 28.71555
-0.525 | 45286.99 | -13.5102 | 4.149348 | 28.71555
-0.5375 | 45298.86 | -13.8265 | 4.176646 | 28.71555
-0.55 | 45305.92 | -14.15 | 4.192882 | 28.71555
-0.5625 | 45315.5 | -14.4801 | 4.214914 | 28.71555
-0.575 | 45326.82 | -14.7962 | 4.240947 | 28.71555
-0.5875 | 45335.8 | -15.1157 | 4.261599 | 28.71555
-0.6 | 45345.87 | -15.4491 | 4.284758 | 28.71555
-0.6125 | 45356.97 | -15.7578 | 4.310285 | 28.71555
-0.625 | 45366.34 | -16.1027 | 4.331834 | 28.71555
-0.6375 | 45373.96 | -16.4216 | 4.349358 | 28.71555
-0.65 | 45385.32 | -16.7607 | 4.375483 | 28.71555
-0.6625 | 45393.55 | -17.0574 | 4.39441 | 28.71555
-0.675 | 45403.66 | -17.3928 | 4.417661 | 28.71555
-0.6875 | 45413.55 | -17.7314 | 4.440406 | 28.71555
-0.7 | 45422.66 | -18.047 | 4.461356 | 28.71555
-0.7125 | 45432.95 | -18.3746 | 4.485021 | 28.71555
-0.725 | 45441.57 | -18.6955 | 4.504845 | 28.71555
-0.7375 | 45452.13 | -18.9992 | 4.52913 | 28.71555
-0.75 | 45463.49 | -19.35 | 4.555256 | 28.71555
-0.7625 | 45472.9 | -19.6454 | 4.576896 | 28.71555
-0.775 | 45481.13 | -19.9847 | 4.595824 | 28.71555
-0.7875 | 45491.98 | -20.27 | 4.620776 | 28.71555
-0.8 | 45500.45 | -20.616 | 4.640255 | 28.71555
-0.8125 | 45512.4 | -20.936 | 4.667737 | 28.71555
-0.825 | 45522.74 | -21.273 | 4.691517 | 28.71555
-0.8375 | 45533.5 | -21.587 | 4.716262 | 28.71555
-0.85 | 45541.02 | -21.914 | 4.733556 | 28.71555
-0.8625 | 45551.71 | -22.23 | 4.758141 | 28.71555
-0.875 | 45561.46 | -22.557 | 4.780564 | 28.71555
-0.8875 | 45570.7 | -22.868 | 4.801813 | 28.71555
-0.9 | 45580.52 | -23.214 | 4.824397 | 28.71555
-0.9125 | 45588.93 | -23.522 | 4.843738 | 28.71555
-0.925 | 45600.5 | -23.849 | 4.870346 | 28.71555
-0.9375 | 45610.89 | -24.186 | 4.894241 | 28.71555
-0.95 | 45620.09 | -24.506 | 4.915399 | 28.71555
-0.9625 | 45631.29 | -24.804 | 4.941156 | 28.71555
-0.975 | 45640.19 | -25.145 | 4.961624 | 28.71555
-0.9875 | 45649.68 | -25.481 | 4.983449 | 28.71555
-1 | 45658.82 | -25.787 | 5.004468 | 28.71555
-1.0125 | 45670.52 | -26.094 | 5.031376 | 28.71555
-1.025 | 45678.52 | -26.433 | 5.049774 | 28.71555
-1.0375 | 45688.87 | -26.788 | 5.073576 | 28.71555
-1.05 | 45698.52 | -27.07 | 5.095769 | 28.71555
-1.0625 | 45708.86 | -27.383 | 5.119549 | 28.71555
-1.075 | 45718.3 | -27.728 | 5.141258 | 28.71555
-1.0875 | 45728.59 | -28.03 | 5.164923 | 28.71555
-1.1 | 45738.44 | -28.366 | 5.187576 | 28.71555
-1.1125 | 45749.03 | -28.685 | 5.21193 | 28.71555
-1.125 | 45760.02 | -29.002 | 5.237204 | 28.71555
-1.1375 | 45769.32 | -29.326 | 5.258592 | 28.71555
-1.15 | 45778.87 | -29.658 | 5.280555 | 28.71555
-1.1625 | 45789.3 | -30.005 | 5.304542 | 28.71555
-1.175 | 45799.45 | -30.327 | 5.327884 | 28.71555
-1.1875 | 45808.21 | -30.632 | 5.34803 | 28.71555
-1.2 | 45818.79 | -30.964 | 5.372362 | 28.71555
-1.2125 | 45828.8 | -31.269 | 5.395382 | 28.71555
-1.225 | 45837.77 | -31.614 | 5.416011 | 28.71555
-1.2375 | 45849.95 | -31.924 | 5.444022 | 28.71555
-1.25 | 45858.21 | -32.238 | 5.463018 | 28.71555
-1.2625 | 45867.65 | -32.574 | 5.484728 | 28.71555
-1.275 | 45876.84 | -32.904 | 5.505863 | 28.71555
-1.2875 | 45888.26 | -33.23 | 5.532126 | 28.71555
-1.3 | 45896.84 | -33.543 | 5.551858 | 28.71555
-1.3125 | 45905.18 | -33.857 | 5.571038 | 28.71555
-1.325 | 45915 | -34.196 | 5.593622 | 28.71555
-1.3375 | 45926.89 | -34.496 | 5.620966 | 28.71555
-1.35 | 45936.08 | -34.846 | 5.642101 | 28.71555
-1.3625 | 45945.44 | -35.154 | 5.663627 | 28.71555
-1.375 | 45955.08 | -35.477 | 5.685796 | 28.71555
-1.3875 | 45964.07 | -35.792 | 5.706471 | 28.71555
-1.4 | 45973.91 | -36.134 | 5.729101 | 28.71555
-1.4125 | 45984.51 | -36.48 | 5.753478 | 28.71555
-1.425 | 45993.48 | -36.779 | 5.774107 | 28.71555
-1.4375 | 46003.85 | -37.132 | 5.797956 | 28.71555
-1.45 | 46013.5 | -37.405 | 5.820148 | 28.71555
-1.4625 | 46024.65 | -37.741 | 5.845791 | 28.71555
-1.475 | 46034.09 | -38.068 | 5.867501 | 28.71555
-1.4875 | 46044.67 | -38.384 | 5.891832 | 28.71555
-1.5 | 46054.39 | -38.736 | 5.914186 | 28.71555
-1.5125 | 46064.6 | -39.028 | 5.937666 | 28.71555
-1.525 | 46072.49 | -39.376 | 5.955811 | 28.71555
-1.5375 | 46083.75 | -39.692 | 5.981707 | 28.71555
-1.55 | 46094.3 | -40.036 | 6.005969 | 28.71555
-1.5625 | 46102.48 | -40.338 | 6.024781 | 28.71555
-1.575 | 46113.26 | -40.673 | 6.049573 | 28.71555
-1.5875 | 46121.05 | -40.969 | 6.067488 | 28.71555
-1.6 | 46132.26 | -41.308 | 6.093268 | 28.71555
-1.6125 | 46143.12 | -41.639 | 6.118244 | 28.71555
-1.625 | 46152.06 | -41.945 | 6.138804 | 28.71555
-1.6375 | 46165.18 | -42.269 | 6.168976 | 28.71555
-1.65 | 46172.91 | -42.604 | 6.186754 | 28.71555
-1.6625 | 46184.76 | -42.943 | 6.214006 | 28.71555
-1.675 | 46194.46 | -43.244 | 6.236314 | 28.71555
-1.6875 | 46204.97 | -43.574 | 6.260484 | 28.71555
-1.7 | 46215.66 | -43.91 | 6.285069 | 28.71555
-1.7125 | 46225.33 | -44.229 | 6.307307 | 28.71555
-1.725 | 46233.35 | -44.545 | 6.325751 | 28.71555
-1.7375 | 46244.04 | -44.872 | 6.350336 | 28.71555
-1.75 | 46253.32 | -45.206 | 6.371678 | 28.71555
-1.7625 | 46264.21 | -45.505 | 6.396722 | 28.71555
-1.775 | 46274.17 | -45.834 | 6.419628 | 28.71555
-1.7875 | 46283.59 | -46.183 | 6.441291 | 28.71555
-1.8 | 46293.63 | -46.481 | 6.464381 | 28.71555
-1.8125 | 46302.98 | -46.793 | 6.485884 | 28.71555
-1.825 | 46312.69 | -47.152 | 6.508215 | 28.71555
-1.8375 | 46323.91 | -47.448 | 6.534018 | 28.71555
-1.85 | 46332.13 | -47.789 | 6.552922 | 28.71555
-1.8625 | 46344.6 | -48.117 | 6.5816 | 28.71555
-1.875 | 46355.11 | -48.444 | 6.60577 | 28.71555
-1.8875 | 46363.97 | -48.736 | 6.626146 | 28.71555
-1.9 | 46373.57 | -49.073 | 6.648224 | 28.71555
-1.9125 | 46384.46 | -49.403 | 6.673269 | 28.71555
-1.925 | 46392.7 | -49.706 | 6.692219 | 28.71555
-1.9375 | 46402.91 | -50.057 | 6.715699 | 28.71555
-1.95 | 46413.73 | -50.369 | 6.740583 | 28.71555
-1.9625 | 46425.11 | -50.692 | 6.766754 | 28.71555
-1.975 | 46435.33 | -51.019 | 6.790257 | 28.71555
-1.9875 | 46445.58 | -51.345 | 6.81383 | 28.71555
-2 | 46455 | -51.671 | 6.835494 | 28.71555