## Sheet1
Kepco_Current_A | Resistance_Ohms | Magnetic_Field_G | MR_Ratio_Percent | Sensitivity_Ohms_per_G
-2 | 38673.78 | -51.671 | 1.049564 | 3.8808
-1.9875 | 38671.64 | -51.345 | 1.043972 | 3.8808
-1.975 | 38668.14 | -51.019 | 1.034827 | 3.8808
-1.9625 | 38669.83 | -50.692 | 1.039243 | 3.8808
-1.95 | 38669.24 | -50.369 | 1.037701 | 3.8808
-1.9375 | 38667.82 | -50.057 | 1.033991 | 3.8808
-1.925 | 38666.02 | -49.706 | 1.029288 | 3.8808
-1.9125 | 38663.64 | -49.403 | 1.023069 | 3.8808
-1.9 | 38663.48 | -49.073 | 1.022651 | 3.8808
-1.8875 | 38661.63 | -48.736 | 1.017817 | 3.8808
-1.875 | 38659.9 | -48.444 | 1.013297 | 3.8808
-1.8625 | 38659.11 | -48.117 | 1.011233 | 3.8808
-1.85 | 38657.26 | -47.789 | 1.006399 | 3.8808
-1.8375 | 38656.17 | -47.448 | 1.003551 | 3.8808
-1.825 | 38655.22 | -47.152 | 1.001069 | 3.8808
-1.8125 | 38654.82 | -46.793 | 1.000024 | 3.8808
-1.8 | 38653.23 | -46.481 | 0.9958693 | 3.8808
-1.7875 | 38651.32 | -46.183 | 0.9908787 | 3.8808
-1.775 | 38650.68 | -45.834 | 0.9892065 | 3.8808
-1.7625 | 38651.14 | -45.505 | 0.9904084 | 3.8808
-1.75 | 38648.3 | -45.206 | 0.9829879 | 3.8808
-1.7375 | 38646.67 | -44.872 | 0.9787289 | 3.8808
-1.725 | 38645.92 | -44.545 | 0.9767692 | 3.8808
-1.7125 | 38644.51 | -44.229 | 0.9730851 | 3.8808
-1.7 | 38644.61 | -43.91 | 0.9733464 | 3.8808
-1.6875 | 38642.68 | -43.574 | 0.9683035 | 3.8808
-1.675 | 38641.68 | -43.244 | 0.9656907 | 3.8808
-1.6625 | 38640.77 | -42.943 | 0.963313 | 3.8808
-1.65 | 38639.31 | -42.604 | 0.9594982 | 3.8808
-1.6375 | 38636.78 | -42.269 | 0.9528876 | 3.8808
-1.625 | 38636.04 | -41.945 | 0.9509541 | 3.8808
-1.6125 | 38634.52 | -41.639 | 0.9469825 | 3.8808
-1.6 | 38632.98 | -41.308 | 0.9429587 | 3.8808
-1.5875 | 38631.74 | -40.969 | 0.9397187 | 3.8808
-1.575 | 38632.34 | -40.673 | 0.9412865 | 3.8808
-1.5625 | 38629.7 | -40.338 | 0.9343885 | 3.8808
-1.55 | 38628.86 | -40.036 | 0.9321937 | 3.8808
-1.5375 | 38627.51 | -39.692 | 0.9286663 | 3.8808
-1.525 | 38627.55 | -39.376 | 0.9287708 | 3.8808
-1.5125 | 38625.76 | -39.028 | 0.9240938 | 3.8808
-1.5 | 38625.73 | -38.736 | 0.9240154 | 3.8808
-1.4875 | 38623.35 | -38.384 | 0.9177968 | 3.8808
-1.475 | 38621.77 | -38.068 | 0.9136684 | 3.8808
-1.4625 | 38620.56 | -37.741 | 0.9105068 | 3.8808
-1.45 | 38619.54 | -37.405 | 0.9078417 | 3.8808
-1.4375 | 38618.82 | -37.132 | 0.9059605 | 3.8808
-1.425 | 38618.45 | -36.779 | 0.9049937 | 3.8808
-1.4125 | 38614.65 | -36.48 | 0.8950648 | 3.8808
-1.4 | 38614.52 | -36.134 | 0.8947251 | 3.8808
-1.3875 | 38613.45 | -35.792 | 0.8919293 | 3.8808
-1.375 | 38612.16 | -35.477 | 0.8885587 | 3.8808
-1.3625 | 38609.91 | -35.154 | 0.8826798 | 3.8808
-1.35 | 38609.57 | -34.846 | 0.8817914 | 3.8808
-1.3375 | 38609.12 | -34.496 | 0.8806156 | 3.8808
-1.325 | 38605.52 | -34.196 | 0.8712093 | 3.8808
-1.3125 | 38605.21 | -33.857 | 0.8703993 | 3.8808
-1.3 | 38604.79 | -33.543 | 0.8693019 | 3.8808
-1.2875 | 38601.89 | -33.23 | 0.8617246 | 3.8808
-1.275 | 38601.41 | -32.904 | 0.8604704 | 3.8808
-1.2625 | 38599.43 | -32.574 | 0.8552969 | 3.8808
-1.25 | 38598.79 | -32.238 | 0.8536247 | 3.8808
-1.2375 | 38596.63 | -31.924 | 0.8479809 | 3.8808
-1.225 | 38596.43 | -31.614 | 0.8474583 | 3.8808
-1.2125 | 38593.83 | -31.269 | 0.8406648 | 3.8808
-1.2 | 38595.32 | -30.964 | 0.844558 | 3.8808
-1.1875 | 38593.96 | -30.632 | 0.8410045 | 3.8808
-1.175 | 38591.67 | -30.327 | 0.835021 | 3.8808
-1.1625 | 38589.4 | -30.005 | 0.8290898 | 3.8808
-1.15 | 38590.83 | -29.658 | 0.8328262 | 3.8808
-1.1375 | 38586 | -29.326 | 0.8202061 | 3.8808
-1.125 | 38587.7 | -29.002 | 0.8246479 | 3.8808
-1.1125 | 38586.93 | -28.685 | 0.822636 | 3.8808
-1.1 | 38584.95 | -28.366 | 0.8174625 | 3.8808
-1.0875 | 38584.1 | -28.03 | 0.8152416 | 3.8808
-1.075 | 38582.36 | -27.728 | 0.8106952 | 3.8808
-1.0625 | 38580.72 | -27.383 | 0.8064101 | 3.8808
-1.05 | 38580.12 | -27.07 | 0.8048424 | 3.8808
-1.0375 | 38577.95 | -26.788 | 0.7991725 | 3.8808
-1.025 | 38577.37 | -26.433 | 0.797657 | 3.8808
-1.0125 | 38575.35 | -26.094 | 0.792379 | 3.8808
-1 | 38575.1 | -25.787 | 0.7917258 | 3.8808
-0.9875 | 38571.54 | -25.481 | 0.782424 | 3.8808
-0.975 | 38572.25 | -25.145 | 0.7842791 | 3.8808
-0.9625 | 38570.53 | -24.804 | 0.779785 | 3.8808
-0.95 | 38569.41 | -24.506 | 0.7768585 | 3.8808
-0.9375 | 38567.49 | -24.186 | 0.7718418 | 3.8808
-0.925 | 38566.77 | -23.849 | 0.7699606 | 3.8808
-0.9125 | 38565.66 | -23.522 | 0.7670603 | 3.8808
-0.9 | 38564.34 | -23.214 | 0.7636113 | 3.8808
-0.8875 | 38562.69 | -22.868 | 0.7593001 | 3.8808
-0.875 | 38562 | -22.557 | 0.7574972 | 3.8808
-0.8625 | 38560.89 | -22.23 | 0.7545969 | 3.8808
-0.85 | 38559.61 | -21.914 | 0.7512524 | 3.8808
-0.8375 | 38558.68 | -21.587 | 0.7488224 | 3.8808
-0.825 | 38554.69 | -21.273 | 0.7383971 | 3.8808
-0.8125 | 38554.3 | -20.936 | 0.7373781 | 3.8808
-0.8 | 38555.53 | -20.616 | 0.7405919 | 3.8808
-0.7875 | 38551.87 | -20.27 | 0.7310288 | 3.8808
-0.775 | 38551.61 | -19.9847 | 0.7303495 | 3.8808
-0.7625 | 38551.23 | -19.6454 | 0.7293566 | 3.8808
-0.75 | 38549.88 | -19.35 | 0.7258292 | 3.8808
-0.7375 | 38548.32 | -18.9992 | 0.7217531 | 3.8808
-0.725 | 38547.43 | -18.6955 | 0.7194277 | 3.8808
-0.7125 | 38545.85 | -18.3746 | 0.7152993 | 3.8808
-0.7 | 38543.78 | -18.047 | 0.7098907 | 3.8808
-0.6875 | 38542.69 | -17.7314 | 0.7070427 | 3.8808
-0.675 | 38541.74 | -17.3928 | 0.7045604 | 3.8808
-0.6625 | 38540.64 | -17.0574 | 0.7016863 | 3.8808
-0.65 | 38538.52 | -16.7607 | 0.696147 | 3.8808
-0.6375 | 38536.71 | -16.4216 | 0.6914177 | 3.8808
-0.625 | 38536.57 | -16.1027 | 0.6910519 | 3.8808
-0.6125 | 38533.65 | -15.7578 | 0.6834223 | 3.8808
-0.6 | 38532.73 | -15.4491 | 0.6810185 | 3.8808
-0.5875 | 38531.57 | -15.1157 | 0.6779875 | 3.8808
-0.575 | 38530.93 | -14.7962 | 0.6763153 | 3.8808
-0.5625 | 38528.98 | -14.4801 | 0.6712202 | 3.8808
-0.55 | 38527.58 | -14.15 | 0.6675622 | 3.8808
-0.5375 | 38526.62 | -13.8265 | 0.6650538 | 3.8808
-0.525 | 38524.77 | -13.5102 | 0.66022 | 3.8808
-0.5125 | 38525.61 | -13.1729 | 0.6624148 | 3.8808
-0.5 | 38523.14 | -12.8792 | 0.655961 | 3.8808
-0.4875 | 38520.47 | -12.5242 | 0.6489847 | 3.8808
-0.475 | 38519.95 | -12.2217 | 0.647626 | 3.8808
-0.4625 | 38518.17 | -11.886 | 0.6429751 | 3.8808
-0.45 | 38517.49 | -11.5807 | 0.6411983 | 3.8808
-0.4375 | 38516.41 | -11.2614 | 0.6383764 | 3.8808
-0.425 | 38514.7 | -10.9464 | 0.6339084 | 3.8808
-0.4125 | 38513.43 | -10.5867 | 0.6305901 | 3.8808
-0.4 | 38514.59 | -10.2741 | 0.633621 | 3.8808
-0.3875 | 38510.81 | -9.9374 | 0.6237444 | 3.8808
-0.375 | 38511.95 | -9.617 | 0.626723 | 3.8808
-0.3625 | 38509.26 | -9.2982 | 0.6196944 | 3.8808
-0.35 | 38508.84 | -8.9906 | 0.618597 | 3.8808
-0.3375 | 38507.77 | -8.6411 | 0.6158012 | 3.8808
-0.325 | 38506.2 | -8.325 | 0.611699 | 3.8808
-0.3125 | 38505.57 | -8.0014 | 0.6100529 | 3.8808
-0.3 | 38502.55 | -7.7064 | 0.602162 | 3.8808
-0.2875 | 38501.1 | -7.3485 | 0.5983734 | 3.8808
-0.275 | 38500.23 | -7.0468 | 0.5961002 | 3.8808
-0.2625 | 38498.54 | -6.7139 | 0.5916844 | 3.8808
-0.25 | 38498.22 | -6.4007 | 0.5908483 | 3.8808
-0.2375 | 38497 | -6.0658 | 0.5876606 | 3.8808
-0.225 | 38495.16 | -5.7443 | 0.5828529 | 3.8808
-0.2125 | 38495.32 | -5.4257 | 0.583271 | 3.8808
-0.2 | 38492.27 | -5.1016 | 0.5753017 | 3.8808
-0.1875 | 38492.13 | -4.7826 | 0.5749359 | 3.8808
-0.175 | 38488.99 | -4.4563 | 0.5667315 | 3.8808
-0.1625 | 38488.34 | -4.1386 | 0.5650332 | 3.8808
-0.15 | 38487.45 | -3.8092 | 0.5627077 | 3.8808
-0.1375 | 38486.37 | -3.4637 | 0.5598858 | 3.8808
-0.125 | 38485.07 | -3.1653 | 0.5564891 | 3.8808
-0.1125 | 38484.02 | -2.8451 | 0.5537456 | 3.8808
-0.1 | 38483.53 | -2.5244 | 0.5524653 | 3.8808
-0.0875 | 38480.27 | -2.1725 | 0.5439473 | 3.8808
-0.075 | 38481.69 | -1.88314 | 0.5476576 | 3.8808
-0.0625 | 38478.73 | -1.53793 | 0.5399235 | 3.8808
-0.05 | 38476.79 | -1.22936 | 0.5348545 | 3.8808
-0.0375 | 38475.95 | -0.91247 | 0.5326597 | 3.8808
-0.025 | 38475.63 | -0.59297 | 0.5318236 | 3.8808
-0.0125 | 38474.67 | -0.25125 | 0.5293152 | 3.8808
-7.105427e-15 | 38473.26 | 0.05009 | 0.5256311 | 3.8808
0.0125 | 38470.27 | 0.36354 | 0.5178186 | 3.8808
0.025 | 38469.36 | 0.71493 | 0.5154409 | 3.8808
0.0375 | 38469.84 | 1.00375 | 0.5166951 | 3.8808
0.05 | 38467.97 | 1.3476 | 0.511809 | 3.8808
0.0625 | 38466.61 | 1.66416 | 0.5082555 | 3.8808
0.075 | 38464.82 | 2.00864 | 0.5035785 | 3.8808
0.0875 | 38463.14 | 2.32522 | 0.4991888 | 3.8808
0.1 | 38463.48 | 2.64946 | 0.5000772 | 3.8808
0.1125 | 38460.72 | 2.96142 | 0.4928657 | 3.8808
0.125 | 38459.43 | 3.3048 | 0.4894951 | 3.8808
0.1375 | 38458.83 | 3.6184 | 0.4879274 | 3.8808
0.15 | 38458.51 | 3.9695 | 0.4870912 | 3.8808
0.1625 | 38456.99 | 4.261 | 0.4831197 | 3.8808
0.175 | 38455.11 | 4.5977 | 0.4782075 | 3.8808
0.1875 | 38453.01 | 4.9296 | 0.4727205 | 3.8808
0.2 | 38453.74 | 5.2422 | 0.4746279 | 3.8808
0.2125 | 38452.37 | 5.5437 | 0.4710482 | 3.8808
0.225 | 38452.04 | 5.8824 | 0.470186 | 3.8808
0.2375 | 38451.06 | 6.2151 | 0.4676254 | 3.8808
0.25 | 38448.7 | 6.5443 | 0.461459 | 3.8808
0.2625 | 38446.48 | 6.8448 | 0.4556584 | 3.8808
0.275 | 38445.16 | 7.1855 | 0.4522094 | 3.8808
0.2875 | 38442.24 | 7.5045 | 0.4445798 | 3.8808
0.3 | 38443.42 | 7.8207 | 0.447663 | 3.8808
0.3125 | 38442.23 | 8.1429 | 0.4445537 | 3.8808
0.325 | 38441 | 8.4743 | 0.4413399 | 3.8808
0.3375 | 38439.53 | 8.8076 | 0.437499 | 3.8808
0.35 | 38438.19 | 9.1342 | 0.4339977 | 3.8808
0.3625 | 38435.82 | 9.4407 | 0.4278052 | 3.8808
0.375 | 38435.04 | 9.7827 | 0.4257672 | 3.8808
0.3875 | 38432.98 | 10.0971 | 0.4203847 | 3.8808
0.4 | 38432.47 | 10.4453 | 0.4190521 | 3.8808
0.4125 | 38431.22 | 10.7327 | 0.415786 | 3.8808
0.425 | 38430.01 | 11.0724 | 0.4126244 | 3.8808
0.4375 | 38430.31 | 11.4051 | 0.4134083 | 3.8808
0.45 | 38427.98 | 11.7167 | 0.4073203 | 3.8808
0.4625 | 38424.98 | 12.0226 | 0.3994817 | 3.8808
0.475 | 38425.44 | 12.37 | 0.4006836 | 3.8808
0.4875 | 38422.95 | 12.6797 | 0.3941776 | 3.8808
0.5 | 38422.21 | 13.0062 | 0.3922441 | 3.8808
0.5125 | 38420.73 | 13.3312 | 0.388377 | 3.8808
0.525 | 38419.11 | 13.6629 | 0.3841442 | 3.8808
0.5375 | 38417.38 | 13.9732 | 0.3796239 | 3.8808
0.55 | 38417.32 | 14.3154 | 0.3794671 | 3.8808
0.5625 | 38417.93 | 14.6149 | 0.381061 | 3.8808
0.575 | 38416.73 | 14.9387 | 0.3779255 | 3.8808
0.5875 | 38414.65 | 15.2586 | 0.3724908 | 3.8808
0.6 | 38412.91 | 15.5996 | 0.3679444 | 3.8808
0.6125 | 38411.34 | 15.911 | 0.3638422 | 3.8808
0.625 | 38410.31 | 16.2289 | 0.3611509 | 3.8808
0.6375 | 38407.97 | 16.5415 | 0.3550368 | 3.8808
0.65 | 38406.85 | 16.9074 | 0.3521104 | 3.8808
0.6625 | 38405.59 | 17.2108 | 0.3488182 | 3.8808
0.675 | 38405.99 | 17.5334 | 0.3498633 | 3.8808
0.6875 | 38403.22 | 17.8708 | 0.3426257 | 3.8808
0.7 | 38403.37 | 18.1815 | 0.3430176 | 3.8808
0.7125 | 38402.64 | 18.4949 | 0.3411102 | 3.8808
0.725 | 38401.41 | 18.8391 | 0.3378964 | 3.8808
0.7375 | 38398.33 | 19.1538 | 0.3298487 | 3.8808
0.75 | 38398.92 | 19.4865 | 0.3313903 | 3.8808
0.7625 | 38396.45 | 19.7728 | 0.3249365 | 3.8808
0.775 | 38395.07 | 20.1188 | 0.3213308 | 3.8808
0.7875 | 38393.01 | 20.4475 | 0.3159483 | 3.8808
0.8 | 38391.8 | 20.7774 | 0.3127867 | 3.8808
0.8125 | 38391.08 | 21.0941 | 0.3109054 | 3.8808
0.825 | 38390.2 | 21.4117 | 0.3086061 | 3.8808
0.8375 | 38388.03 | 21.7268 | 0.3029362 | 3.8808
0.85 | 38388.47 | 22.0514 | 0.3040858 | 3.8808
0.8625 | 38385.98 | 22.3989 | 0.2975798 | 3.8808
0.875 | 38384.75 | 22.7151 | 0.2943659 | 3.8808
0.8875 | 38384.76 | 23.0382 | 0.2943921 | 3.8808
0.9 | 38381.79 | 23.365 | 0.2866319 | 3.8808
0.9125 | 38381.32 | 23.6747 | 0.2854038 | 3.8808
0.925 | 38380.54 | 24.0072 | 0.2833658 | 3.8808
0.9375 | 38379.39 | 24.3518 | 0.280361 | 3.8808
0.95 | 38378.02 | 24.6416 | 0.2767813 | 3.8808
0.9625 | 38376.7 | 24.9655 | 0.2733323 | 3.8808
0.975 | 38375.96 | 25.3119 | 0.2713988 | 3.8808
0.9875 | 38375.79 | 25.6284 | 0.2709546 | 3.8808
1 | 38373.16 | 25.9464 | 0.2640828 | 3.8808
1.0125 | 38371.93 | 26.2553 | 0.260869 | 3.8808
1.025 | 38369.71 | 26.5948 | 0.2550684 | 3.8808
1.0375 | 38369.75 | 26.9248 | 0.2551729 | 3.8808
1.05 | 38367.4 | 27.2366 | 0.2490327 | 3.8808
1.0625 | 38367.6 | 27.5567 | 0.2495552 | 3.8808
1.075 | 38365.49 | 27.8871 | 0.2440421 | 3.8808
1.0875 | 38363.04 | 28.2018 | 0.2376405 | 3.8808
1.1 | 38362.42 | 28.541 | 0.2360206 | 3.8808
1.1125 | 38360.6 | 28.8572 | 0.2312651 | 3.8808
1.125 | 38360.95 | 29.1834 | 0.2321796 | 3.8808
1.1375 | 38359.25 | 29.4966 | 0.2277378 | 3.8808
1.15 | 38357.55 | 29.8358 | 0.2232959 | 3.8808
1.1625 | 38358.3 | 30.184 | 0.2252555 | 3.8808
1.175 | 38355.87 | 30.496 | 0.2189063 | 3.8808
1.1875 | 38353.67 | 30.833 | 0.2131579 | 3.8808
1.2 | 38352.77 | 31.136 | 0.2108064 | 3.8808
1.2125 | 38351.43 | 31.434 | 0.2073051 | 3.8808
1.225 | 38350.41 | 31.758 | 0.20464 | 3.8808
1.2375 | 38349.13 | 32.083 | 0.2012955 | 3.8808
1.25 | 38347.57 | 32.411 | 0.1972194 | 3.8808
1.2625 | 38345.5 | 32.732 | 0.1918108 | 3.8808
1.275 | 38343.87 | 33.083 | 0.1875518 | 3.8808
1.2875 | 38344.07 | 33.419 | 0.1880744 | 3.8808
1.3 | 38342.09 | 33.722 | 0.1829009 | 3.8808
1.3125 | 38340.92 | 34.032 | 0.1798438 | 3.8808
1.325 | 38339.23 | 34.377 | 0.1754281 | 3.8808
1.3375 | 38338.68 | 34.679 | 0.173991 | 3.8808
1.35 | 38338.81 | 35.007 | 0.1743307 | 3.8808
1.3625 | 38338.08 | 35.328 | 0.1724233 | 3.8808
1.375 | 38334.92 | 35.662 | 0.1641666 | 3.8808
1.3875 | 38332.74 | 35.963 | 0.1584706 | 3.8808
1.4 | 38332.14 | 36.303 | 0.1569029 | 3.8808
1.4125 | 38331.63 | 36.659 | 0.1555703 | 3.8808
1.425 | 38330.36 | 36.944 | 0.1522519 | 3.8808
1.4375 | 38328.6 | 37.291 | 0.1476533 | 3.8808
1.45 | 38328.63 | 37.598 | 0.1477317 | 3.8808
1.4625 | 38325.73 | 37.898 | 0.1401544 | 3.8808
1.475 | 38325.09 | 38.258 | 0.1384821 | 3.8808
1.4875 | 38325.43 | 38.567 | 0.1393705 | 3.8808
1.5 | 38323.78 | 38.898 | 0.1350593 | 3.8808
1.5125 | 38323.51 | 39.207 | 0.1343538 | 3.8808
1.525 | 38320.85 | 39.539 | 0.1274035 | 3.8808
1.5375 | 38318.21 | 39.871 | 0.1205056 | 3.8808
1.55 | 38316.54 | 40.181 | 0.1161421 | 3.8808
1.5625 | 38316.05 | 40.472 | 0.1148618 | 3.8808
1.575 | 38315 | 40.838 | 0.1121183 | 3.8808
1.5875 | 38316.21 | 41.137 | 0.1152798 | 3.8808
1.6 | 38314.23 | 41.474 | 0.1101063 | 3.8808
1.6125 | 38310.63 | 41.82 | 0.1007 | 3.8808
1.625 | 38310.49 | 42.124 | 0.1003342 | 3.8808
1.6375 | 38309.53 | 42.43 | 0.09782586 | 3.8808
1.65 | 38308.81 | 42.772 | 0.09594459 | 3.8808
1.6625 | 38306.42 | 43.111 | 0.08969983 | 3.8808
1.675 | 38305.39 | 43.422 | 0.08700857 | 3.8808
1.6875 | 38304.1 | 43.757 | 0.08363797 | 3.8808
1.7 | 38304.37 | 44.073 | 0.08434345 | 3.8808
1.7125 | 38302.57 | 44.37 | 0.07964028 | 3.8808
1.725 | 38300.6 | 44.721 | 0.07449293 | 3.8808
1.7375 | 38298.82 | 45.045 | 0.06984202 | 3.8808
1.75 | 38297.68 | 45.357 | 0.06686335 | 3.8808
1.7625 | 38296.98 | 45.679 | 0.06503434 | 3.8808
1.775 | 38295.45 | 46.02 | 0.06103665 | 3.8808
1.7875 | 38294.68 | 46.345 | 0.05902474 | 3.8808
1.8 | 38292.06 | 46.658 | 0.05217902 | 3.8808
1.8125 | 38292.58 | 46.972 | 0.05353771 | 3.8808
1.825 | 38291.75 | 47.311 | 0.05136903 | 3.8808
1.8375 | 38290.88 | 47.605 | 0.04909583 | 3.8808
1.85 | 38286.88 | 47.944 | 0.03864435 | 3.8808
1.8625 | 38287.53 | 48.29 | 0.04034271 | 3.8808
1.875 | 38286.8 | 48.597 | 0.03843532 | 3.8808
1.8875 | 38285.43 | 48.895 | 0.03485569 | 3.8808
1.9 | 38282.42 | 49.225 | 0.02699095 | 3.8808
1.9125 | 38281.55 | 49.577 | 0.02471775 | 3.8808
1.925 | 38280.39 | 49.9 | 0.02168682 | 3.8808
1.9375 | 38278.41 | 50.24 | 0.01651334 | 3.8808
1.95 | 38277.86 | 50.534 | 0.01507626 | 3.8808
1.9625 | 38277.02 | 50.859 | 0.01288145 | 3.8808
1.975 | 38275.85 | 51.185 | 0.009824392 | 3.8808
1.9875 | 38273.35 | 51.525 | 0.003292216 | 3.8808
2 | 38273.43 | 51.836 | 0.003501246 | 3.8808
2 | 38272.96 | 51.836 | 0.002273197 | 3.8808
2 | 38272.09 | 51.836 | 0 | 3.8808
1.9875 | 38274.5 | 51.525 | 0.006297017 | 3.8808
1.975 | 38275.05 | 51.185 | 0.007734096 | 3.8808
1.9625 | 38276.82 | 50.859 | 0.01235888 | 3.8808
1.95 | 38278.22 | 50.534 | 0.01601689 | 3.8808
1.9375 | 38280.28 | 50.24 | 0.02139941 | 3.8808
1.925 | 38280.47 | 49.9 | 0.02189585 | 3.8808
1.9125 | 38283.25 | 49.577 | 0.02915963 | 3.8808
1.9 | 38281.84 | 49.225 | 0.02547548 | 3.8808
1.8875 | 38284 | 48.895 | 0.03111928 | 3.8808
1.875 | 38286.25 | 48.597 | 0.03699824 | 3.8808
1.8625 | 38286.95 | 48.29 | 0.03882725 | 3.8808
1.85 | 38288.79 | 47.944 | 0.04363493 | 3.8808
1.8375 | 38289.36 | 47.605 | 0.04512427 | 3.8808
1.825 | 38289.55 | 47.311 | 0.04562071 | 3.8808
1.8125 | 38292.52 | 46.972 | 0.05338094 | 3.8808
1.8 | 38293.11 | 46.658 | 0.05492253 | 3.8808
1.7875 | 38295.36 | 46.345 | 0.06080149 | 3.8808
1.775 | 38295.69 | 46.02 | 0.06166373 | 3.8808
1.7625 | 38296.99 | 45.679 | 0.06506047 | 3.8808
1.75 | 38297.81 | 45.357 | 0.06720302 | 3.8808
1.7375 | 38299.45 | 45.045 | 0.07148813 | 3.8808
1.725 | 38302.98 | 44.721 | 0.08071156 | 3.8808
1.7125 | 38304.31 | 44.37 | 0.08418667 | 3.8808
1.7 | 38304.21 | 44.073 | 0.08392539 | 3.8808
1.6875 | 38304.6 | 43.757 | 0.08494441 | 3.8808
1.675 | 38305.8 | 43.422 | 0.08807985 | 3.8808
1.6625 | 38308.65 | 43.111 | 0.09552653 | 3.8808
1.65 | 38309.96 | 42.772 | 0.09894939 | 3.8808
1.6375 | 38311.44 | 42.43 | 0.1028164 | 3.8808
1.625 | 38311.38 | 42.124 | 0.1026597 | 3.8808
1.6125 | 38311.54 | 41.82 | 0.1030777 | 3.8808
1.6 | 38311.58 | 41.474 | 0.1031822 | 3.8808
1.5875 | 38313.54 | 41.137 | 0.1083035 | 3.8808
1.575 | 38313.9 | 40.838 | 0.1092441 | 3.8808
1.5625 | 38317.2 | 40.472 | 0.1178666 | 3.8808
1.55 | 38317.46 | 40.181 | 0.1185459 | 3.8808
1.5375 | 38318.5 | 39.871 | 0.1212633 | 3.8808
1.525 | 38321.22 | 39.539 | 0.1283703 | 3.8808
1.5125 | 38322.66 | 39.207 | 0.1321328 | 3.8808
1.5 | 38323.78 | 38.898 | 0.1350593 | 3.8808
1.4875 | 38325.11 | 38.567 | 0.1385344 | 3.8808
1.475 | 38325.91 | 38.258 | 0.1406247 | 3.8808
1.4625 | 38327.38 | 37.898 | 0.1444656 | 3.8808
1.45 | 38329.05 | 37.598 | 0.1488291 | 3.8808
1.4375 | 38328.42 | 37.291 | 0.147183 | 3.8808
1.425 | 38330.75 | 36.944 | 0.153271 | 3.8808
1.4125 | 38332.18 | 36.659 | 0.1570074 | 3.8808
1.4 | 38333.55 | 36.303 | 0.160587 | 3.8808
1.3875 | 38335.3 | 35.963 | 0.1651595 | 3.8808
1.375 | 38336.75 | 35.662 | 0.1689482 | 3.8808
1.3625 | 38336.41 | 35.328 | 0.1680598 | 3.8808
1.35 | 38339.19 | 35.007 | 0.1753236 | 3.8808
1.3375 | 38339.78 | 34.679 | 0.1768652 | 3.8808
1.325 | 38340.55 | 34.377 | 0.1788771 | 3.8808
1.3125 | 38341.66 | 34.032 | 0.1817774 | 3.8808
1.3 | 38342.46 | 33.722 | 0.1838677 | 3.8808
1.2875 | 38345.11 | 33.419 | 0.1907918 | 3.8808
1.275 | 38346.51 | 33.083 | 0.1944498 | 3.8808
1.2625 | 38346.32 | 32.732 | 0.1939533 | 3.8808
1.25 | 38346.67 | 32.411 | 0.1948679 | 3.8808
1.2375 | 38349.12 | 32.083 | 0.2012694 | 3.8808
1.225 | 38350.97 | 31.758 | 0.2061032 | 3.8808
1.2125 | 38350.77 | 31.434 | 0.2055806 | 3.8808
1.2 | 38352.73 | 31.136 | 0.2107018 | 3.8808
1.1875 | 38353.71 | 30.833 | 0.2132625 | 3.8808
1.175 | 38353.86 | 30.496 | 0.2136544 | 3.8808
1.1625 | 38355.86 | 30.184 | 0.2188801 | 3.8808
1.15 | 38357.43 | 29.8358 | 0.2229823 | 3.8808
1.1375 | 38358.97 | 29.4966 | 0.2270062 | 3.8808
1.125 | 38359.97 | 29.1834 | 0.229619 | 3.8808
1.1125 | 38359.65 | 28.8572 | 0.2287829 | 3.8808
1.1 | 38362.5 | 28.541 | 0.2362296 | 3.8808
1.0875 | 38363.5 | 28.2018 | 0.2388425 | 3.8808
1.075 | 38364.75 | 27.8871 | 0.2421085 | 3.8808
1.0625 | 38365.73 | 27.5567 | 0.2446692 | 3.8808
1.05 | 38367.93 | 27.2366 | 0.2504175 | 3.8808
1.0375 | 38370.45 | 26.9248 | 0.2570019 | 3.8808
1.025 | 38370.31 | 26.5948 | 0.2566361 | 3.8808
1.0125 | 38371.34 | 26.2553 | 0.2593274 | 3.8808
1 | 38372.16 | 25.9464 | 0.2614699 | 3.8808
0.9875 | 38374.04 | 25.6284 | 0.2663821 | 3.8808
0.975 | 38375.44 | 25.3119 | 0.2700401 | 3.8808
0.9625 | 38375.99 | 24.9655 | 0.2714772 | 3.8808
0.95 | 38377.77 | 24.6416 | 0.2761281 | 3.8808
0.9375 | 38379.22 | 24.3518 | 0.2799168 | 3.8808
0.925 | 38380.91 | 24.0072 | 0.2843325 | 3.8808
0.9125 | 38381.2 | 23.6747 | 0.2850903 | 3.8808
0.9 | 38382.79 | 23.365 | 0.2892447 | 3.8808
0.8875 | 38383.42 | 23.0382 | 0.2908908 | 3.8808
0.875 | 38385.57 | 22.7151 | 0.2965085 | 3.8808
0.8625 | 38387.87 | 22.3989 | 0.3025181 | 3.8808
0.85 | 38388.2 | 22.0514 | 0.3033803 | 3.8808
0.8375 | 38389.17 | 21.7268 | 0.3059148 | 3.8808
0.825 | 38390.71 | 21.4117 | 0.3099387 | 3.8808
0.8125 | 38391.46 | 21.0941 | 0.3118983 | 3.8808
0.8 | 38392.8 | 20.7774 | 0.3153996 | 3.8808
0.7875 | 38393.25 | 20.4475 | 0.3165753 | 3.8808
0.775 | 38395.67 | 20.1188 | 0.3228985 | 3.8808
0.7625 | 38396.45 | 19.7728 | 0.3249365 | 3.8808
0.75 | 38398.5 | 19.4865 | 0.3302929 | 3.8808
0.7375 | 38397.82 | 19.1538 | 0.3285162 | 3.8808
0.725 | 38399.95 | 18.8391 | 0.3340816 | 3.8808
0.7125 | 38400.38 | 18.4949 | 0.3352051 | 3.8808
0.7 | 38403.25 | 18.1815 | 0.342704 | 3.8808
0.6875 | 38404.04 | 17.8708 | 0.3447682 | 3.8808
0.675 | 38404.49 | 17.5334 | 0.345944 | 3.8808
0.6625 | 38405.23 | 17.2108 | 0.3478775 | 3.8808
0.65 | 38406.37 | 16.9074 | 0.3508562 | 3.8808
0.6375 | 38408.13 | 16.5415 | 0.3554548 | 3.8808
0.625 | 38410.4 | 16.2289 | 0.3613861 | 3.8808
0.6125 | 38411.34 | 15.911 | 0.3638422 | 3.8808
0.6 | 38414.52 | 15.5996 | 0.3721511 | 3.8808
0.5875 | 38414.95 | 15.2586 | 0.3732746 | 3.8808
0.575 | 38415.3 | 14.9387 | 0.3741891 | 3.8808
0.5625 | 38417.19 | 14.6149 | 0.3791275 | 3.8808
0.55 | 38419.37 | 14.3154 | 0.3848235 | 3.8808
0.5375 | 38420.89 | 13.9732 | 0.3887951 | 3.8808
0.525 | 38420.25 | 13.6629 | 0.3871228 | 3.8808
0.5125 | 38421.73 | 13.3312 | 0.3909899 | 3.8808
0.5 | 38422.49 | 13.0062 | 0.3929757 | 3.8808
0.4875 | 38425.56 | 12.6797 | 0.4009972 | 3.8808
0.475 | 38425.51 | 12.37 | 0.4008665 | 3.8808
0.4625 | 38427.27 | 12.0226 | 0.4054652 | 3.8808
0.45 | 38428.2 | 11.7167 | 0.4078952 | 3.8808
0.4375 | 38429.13 | 11.4051 | 0.4103251 | 3.8808
0.425 | 38430.43 | 11.0724 | 0.4137219 | 3.8808
0.4125 | 38431.89 | 10.7327 | 0.4175366 | 3.8808
0.4 | 38433.41 | 10.4453 | 0.4215082 | 3.8808
0.3875 | 38435.98 | 10.0971 | 0.4282233 | 3.8808
0.375 | 38436.82 | 9.7827 | 0.4304181 | 3.8808
0.3625 | 38437.59 | 9.4407 | 0.43243 | 3.8808
0.35 | 38438.23 | 9.1342 | 0.4341022 | 3.8808
0.3375 | 38441.84 | 8.8076 | 0.4435347 | 3.8808
0.325 | 38441.08 | 8.4743 | 0.4415489 | 3.8808
0.3125 | 38444.05 | 8.1429 | 0.4493091 | 3.8808
0.3 | 38444.64 | 7.8207 | 0.4508507 | 3.8808
0.2875 | 38445.62 | 7.5045 | 0.4534114 | 3.8808
0.275 | 38447.53 | 7.1855 | 0.4584019 | 3.8808
0.2625 | 38447.87 | 6.8448 | 0.4592903 | 3.8808
0.25 | 38449.53 | 6.5443 | 0.4636277 | 3.8808
0.2375 | 38450.34 | 6.2151 | 0.4657441 | 3.8808
0.225 | 38450.79 | 5.8824 | 0.4669199 | 3.8808
0.2125 | 38453.31 | 5.5437 | 0.4735043 | 3.8808
0.2 | 38454.79 | 5.2422 | 0.4773714 | 3.8808
0.1875 | 38455.27 | 4.9296 | 0.4786255 | 3.8808
0.175 | 38457.08 | 4.5977 | 0.4833548 | 3.8808
0.1625 | 38456.83 | 4.261 | 0.4827016 | 3.8808
0.15 | 38458.41 | 3.9695 | 0.48683 | 3.8808
0.1375 | 38459.7 | 3.6184 | 0.4902006 | 3.8808
0.125 | 38459.09 | 3.3048 | 0.4886067 | 3.8808
0.1125 | 38461.14 | 2.96142 | 0.4939631 | 3.8808
0.1 | 38464.08 | 2.64946 | 0.5016449 | 3.8808
0.0875 | 38464.27 | 2.32522 | 0.5021414 | 3.8808
0.075 | 38465.32 | 2.00864 | 0.5048849 | 3.8808
0.0625 | 38465.79 | 1.66416 | 0.5061129 | 3.8808
0.05 | 38467.7 | 1.3476 | 0.5111035 | 3.8808
0.0375 | 38469.76 | 1.00375 | 0.516486 | 3.8808
0.025 | 38470.6 | 0.71493 | 0.5186808 | 3.8808
0.0125 | 38471.09 | 0.36354 | 0.5199612 | 3.8808
-7.105427e-15 | 38472.07 | 0.05009 | 0.5225218 | 3.8808
-0.0125 | 38474.33 | -0.25125 | 0.5284269 | 3.8808
-0.025 | 38476.49 | -0.59297 | 0.5340707 | 3.8808
-0.0375 | 38477.14 | -0.91247 | 0.535769 | 3.8808
-0.05 | 38479.26 | -1.22936 | 0.5413083 | 3.8808
-0.0625 | 38479.51 | -1.53793 | 0.5419615 | 3.8808
-0.075 | 38480.73 | -1.88314 | 0.5451492 | 3.8808
-0.0875 | 38482.23 | -2.1725 | 0.5490685 | 3.8808
-0.1 | 38484.07 | -2.5244 | 0.5538762 | 3.8808
-0.1125 | 38484.73 | -2.8451 | 0.5556007 | 3.8808
-0.125 | 38484.71 | -3.1653 | 0.5555484 | 3.8808
-0.1375 | 38487.39 | -3.4637 | 0.5625509 | 3.8808
-0.15 | 38487.77 | -3.8092 | 0.5635438 | 3.8808
-0.1625 | 38489.3 | -4.1386 | 0.5675415 | 3.8808
-0.175 | 38490.53 | -4.4563 | 0.5707553 | 3.8808
-0.1875 | 38493.91 | -4.7826 | 0.5795868 | 3.8808
-0.2 | 38493.19 | -5.1016 | 0.5777056 | 3.8808
-0.2125 | 38494.72 | -5.4257 | 0.5817033 | 3.8808
-0.225 | 38495.61 | -5.7443 | 0.5840287 | 3.8808
-0.2375 | 38497.16 | -6.0658 | 0.5880787 | 3.8808
-0.25 | 38498.56 | -6.4007 | 0.5917367 | 3.8808
-0.2625 | 38500.09 | -6.7139 | 0.5957344 | 3.8808
-0.275 | 38500.7 | -7.0468 | 0.5973282 | 3.8808
-0.2875 | 38501.39 | -7.3485 | 0.5991311 | 3.8808
-0.3 | 38502.19 | -7.7064 | 0.6012214 | 3.8808
-0.3125 | 38503.57 | -8.0014 | 0.6048272 | 3.8808
-0.325 | 38504.44 | -8.325 | 0.6071004 | 3.8808
-0.3375 | 38506.64 | -8.6411 | 0.6128487 | 3.8808
-0.35 | 38507.48 | -8.9906 | 0.6150435 | 3.8808
-0.3625 | 38509.82 | -9.2982 | 0.6211576 | 3.8808
-0.375 | 38509.59 | -9.617 | 0.6205567 | 3.8808
-0.3875 | 38513.21 | -9.9374 | 0.6300152 | 3.8808
-0.4 | 38513.7 | -10.2741 | 0.6312955 | 3.8808
-0.4125 | 38514.61 | -10.5867 | 0.6336733 | 3.8808
-0.425 | 38515.12 | -10.9464 | 0.6350058 | 3.8808
-0.4375 | 38517.02 | -11.2614 | 0.6399703 | 3.8808
-0.45 | 38517.48 | -11.5807 | 0.6411722 | 3.8808
-0.4625 | 38519.19 | -11.886 | 0.6456402 | 3.8808
-0.475 | 38520.37 | -12.2217 | 0.6487234 | 3.8808
-0.4875 | 38521.86 | -12.5242 | 0.6526166 | 3.8808
-0.5 | 38523.99 | -12.8792 | 0.658182 | 3.8808
-0.5125 | 38526.38 | -13.1729 | 0.6644267 | 3.8808
-0.525 | 38526.1 | -13.5102 | 0.6636951 | 3.8808
-0.5375 | 38528.26 | -13.8265 | 0.6693389 | 3.8808
-0.55 | 38528.18 | -14.15 | 0.6691299 | 3.8808
-0.5625 | 38529.99 | -14.4801 | 0.6738592 | 3.8808
-0.575 | 38531.6 | -14.7962 | 0.6780659 | 3.8808
-0.5875 | 38532.91 | -15.1157 | 0.6814888 | 3.8808
-0.6 | 38532.74 | -15.4491 | 0.6810446 | 3.8808
-0.6125 | 38534.23 | -15.7578 | 0.6849378 | 3.8808
-0.625 | 38534.64 | -16.1027 | 0.686009 | 3.8808
-0.6375 | 38536.47 | -16.4216 | 0.6907906 | 3.8808
-0.65 | 38538.13 | -16.7607 | 0.695128 | 3.8808
-0.6625 | 38539.97 | -17.0574 | 0.6999356 | 3.8808
-0.675 | 38540.09 | -17.3928 | 0.7002492 | 3.8808
-0.6875 | 38541.63 | -17.7314 | 0.704273 | 3.8808
-0.7 | 38544.19 | -18.047 | 0.710962 | 3.8808
-0.7125 | 38545.62 | -18.3746 | 0.7146984 | 3.8808
-0.725 | 38545.33 | -18.6955 | 0.7139406 | 3.8808
-0.7375 | 38546.7 | -18.9992 | 0.7175203 | 3.8808
-0.75 | 38547.57 | -19.35 | 0.7197935 | 3.8808
-0.7625 | 38550.63 | -19.6454 | 0.7277888 | 3.8808
-0.775 | 38548.96 | -19.9847 | 0.7234253 | 3.8808
-0.7875 | 38552.09 | -20.27 | 0.7316036 | 3.8808
-0.8 | 38554.1 | -20.616 | 0.7368555 | 3.8808
-0.8125 | 38555.05 | -20.936 | 0.7393377 | 3.8808
-0.825 | 38555.24 | -21.273 | 0.7398342 | 3.8808
-0.8375 | 38559.45 | -21.587 | 0.7508344 | 3.8808
-0.85 | 38559.67 | -21.914 | 0.7514092 | 3.8808
-0.8625 | 38558.95 | -22.23 | 0.7495279 | 3.8808
-0.875 | 38560.36 | -22.557 | 0.7532121 | 3.8808
-0.8875 | 38561.17 | -22.868 | 0.7553285 | 3.8808
-0.9 | 38562.73 | -23.214 | 0.7594046 | 3.8808
-0.9125 | 38563.07 | -23.522 | 0.7602929 | 3.8808
-0.925 | 38566.1 | -23.849 | 0.7682099 | 3.8808
-0.9375 | 38566.08 | -24.186 | 0.7681577 | 3.8808
-0.95 | 38566.29 | -24.506 | 0.7687064 | 3.8808
-0.9625 | 38568.64 | -24.804 | 0.7748466 | 3.8808
-0.975 | 38571.57 | -25.145 | 0.7825023 | 3.8808
-0.9875 | 38572.23 | -25.481 | 0.7842268 | 3.8808
-1 | 38572.95 | -25.787 | 0.7861081 | 3.8808
-1.0125 | 38575.17 | -26.094 | 0.7919087 | 3.8808
-1.025 | 38575.05 | -26.433 | 0.7915951 | 3.8808
-1.0375 | 38576.12 | -26.788 | 0.7943909 | 3.8808
-1.05 | 38577.89 | -27.07 | 0.7990157 | 3.8808
-1.0625 | 38578.94 | -27.383 | 0.8017592 | 3.8808
-1.075 | 38580.8 | -27.728 | 0.8066191 | 3.8808
-1.0875 | 38581.31 | -28.03 | 0.8079517 | 3.8808
-1.1 | 38583.6 | -28.366 | 0.8139352 | 3.8808
-1.1125 | 38584.43 | -28.685 | 0.8161039 | 3.8808
-1.125 | 38586.15 | -29.002 | 0.820598 | 3.8808
-1.1375 | 38586.23 | -29.326 | 0.820807 | 3.8808
-1.15 | 38588.12 | -29.658 | 0.8257453 | 3.8808
-1.1625 | 38589.74 | -30.005 | 0.8299782 | 3.8808
-1.175 | 38589.98 | -30.327 | 0.8306053 | 3.8808
-1.1875 | 38591.2 | -30.632 | 0.833793 | 3.8808
-1.2 | 38591.55 | -30.964 | 0.8347075 | 3.8808
-1.2125 | 38593.36 | -31.269 | 0.8394368 | 3.8808
-1.225 | 38594.72 | -31.614 | 0.8429903 | 3.8808
-1.2375 | 38596.23 | -31.924 | 0.8469357 | 3.8808
-1.25 | 38596.5 | -32.238 | 0.8476412 | 3.8808
-1.2625 | 38599.51 | -32.574 | 0.8555059 | 3.8808
-1.275 | 38600.52 | -32.904 | 0.8581449 | 3.8808
-1.2875 | 38602.06 | -33.23 | 0.8621688 | 3.8808
-1.3 | 38602.97 | -33.543 | 0.8645465 | 3.8808
-1.3125 | 38603.81 | -33.857 | 0.8667413 | 3.8808
-1.325 | 38604.38 | -34.196 | 0.8682306 | 3.8808
-1.3375 | 38606.16 | -34.496 | 0.8728815 | 3.8808
-1.35 | 38608.72 | -34.846 | 0.8795705 | 3.8808
-1.3625 | 38609.78 | -35.154 | 0.8823401 | 3.8808
-1.375 | 38610.21 | -35.477 | 0.8834636 | 3.8808
-1.3875 | 38611.16 | -35.792 | 0.8859459 | 3.8808
-1.4 | 38613.38 | -36.134 | 0.8917464 | 3.8808
-1.4125 | 38614.1 | -36.48 | 0.8936277 | 3.8808
-1.425 | 38615.78 | -36.779 | 0.8980173 | 3.8808
-1.4375 | 38616.24 | -37.132 | 0.8992192 | 3.8808
-1.45 | 38617.47 | -37.405 | 0.9024331 | 3.8808
-1.4625 | 38619.02 | -37.741 | 0.906483 | 3.8808
-1.475 | 38621.14 | -38.068 | 0.9120223 | 3.8808
-1.4875 | 38622.67 | -38.384 | 0.91602 | 3.8808
-1.5 | 38622.97 | -38.736 | 0.9168039 | 3.8808
-1.5125 | 38623.79 | -39.028 | 0.9189464 | 3.8808
-1.525 | 38624.87 | -39.376 | 0.9217683 | 3.8808
-1.5375 | 38627.02 | -39.692 | 0.927386 | 3.8808
-1.55 | 38627.27 | -40.036 | 0.9280392 | 3.8808
-1.5625 | 38628.26 | -40.338 | 0.9306259 | 3.8808
-1.575 | 38631.64 | -40.673 | 0.9394574 | 3.8808
-1.5875 | 38631.97 | -40.969 | 0.9403197 | 3.8808
-1.6 | 38634 | -41.308 | 0.9456238 | 3.8808
-1.6125 | 38633.86 | -41.639 | 0.945258 | 3.8808
-1.625 | 38634.39 | -41.945 | 0.9466428 | 3.8808
-1.6375 | 38635.77 | -42.269 | 0.9502486 | 3.8808
-1.65 | 38637.71 | -42.604 | 0.9553176 | 3.8808
-1.6625 | 38639.5 | -42.943 | 0.9599946 | 3.8808
-1.675 | 38639.21 | -43.244 | 0.9592369 | 3.8808
-1.6875 | 38640.96 | -43.574 | 0.9638094 | 3.8808
-1.7 | 38643.28 | -43.91 | 0.9698713 | 3.8808
-1.7125 | 38643.43 | -44.229 | 0.9702632 | 3.8808
-1.725 | 38645.55 | -44.545 | 0.9758025 | 3.8808
-1.7375 | 38645.52 | -44.872 | 0.9757241 | 3.8808
-1.75 | 38647.27 | -45.206 | 0.9802966 | 3.8808
-1.7625 | 38648.41 | -45.505 | 0.9832753 | 3.8808
-1.775 | 38648.86 | -45.834 | 0.9844511 | 3.8808
-1.7875 | 38650.81 | -46.183 | 0.9895462 | 3.8808
-1.8 | 38650 | -46.481 | 0.9874297 | 3.8808
-1.8125 | 38652.39 | -46.793 | 0.9936745 | 3.8808
-1.825 | 38653.46 | -47.152 | 0.9964703 | 3.8808
-1.8375 | 38655.86 | -47.448 | 1.002741 | 3.8808
-1.85 | 38657.08 | -47.789 | 1.005929 | 3.8808
-1.8625 | 38658.5 | -48.117 | 1.009639 | 3.8808
-1.875 | 38659.63 | -48.444 | 1.012592 | 3.8808
-1.8875 | 38661.57 | -48.736 | 1.017661 | 3.8808
-1.9 | 38661.83 | -49.073 | 1.01834 | 3.8808
-1.9125 | 38663.79 | -49.403 | 1.023461 | 3.8808
-1.925 | 38664.52 | -49.706 | 1.025369 | 3.8808
-1.9375 | 38664.42 | -50.057 | 1.025107 | 3.8808
-1.95 | 38665.81 | -50.369 | 1.028739 | 3.8808
-1.9625 | 38666.31 | -50.692 | 1.030046 | 3.8808
-1.975 | 38667.2 | -51.019 | 1.032371 | 3.8808
-1.9875 | 38669.99 | -51.345 | 1.039661 | 3.8808
-2 | 38671.95 | -51.671 | 1.044782 | 3.8808