## Sheet1
Kepco_Current_A | Resistance_Ohms | Magnetic_Field_G | MR_Ratio_Percent | Sensitivity_Ohms_per_G
-2 | 62873.61 | -51.671 | 7.23506 | 41.02119
-1.9875 | 62862.93 | -51.345 | 7.216845 | 41.02119
-1.975 | 62849.83 | -51.019 | 7.194502 | 41.02119
-1.9625 | 62834.94 | -50.692 | 7.169106 | 41.02119
-1.95 | 62821.23 | -50.369 | 7.145722 | 41.02119
-1.9375 | 62806.54 | -50.057 | 7.120668 | 41.02119
-1.925 | 62792.31 | -49.706 | 7.096398 | 41.02119
-1.9125 | 62778.08 | -49.403 | 7.072127 | 41.02119
-1.9 | 62766.94 | -49.073 | 7.053127 | 41.02119
-1.8875 | 62753.9 | -48.736 | 7.030887 | 41.02119
-1.875 | 62737 | -48.444 | 7.002063 | 41.02119
-1.8625 | 62724.7 | -48.117 | 6.981084 | 41.02119
-1.85 | 62710.72 | -47.789 | 6.95724 | 41.02119
-1.8375 | 62699.46 | -47.448 | 6.938036 | 41.02119
-1.825 | 62684.59 | -47.152 | 6.912674 | 41.02119
-1.8125 | 62672.13 | -46.793 | 6.891423 | 41.02119
-1.8 | 62659.46 | -46.481 | 6.869813 | 41.02119
-1.7875 | 62645.43 | -46.183 | 6.845884 | 41.02119
-1.775 | 62629.89 | -45.834 | 6.81938 | 41.02119
-1.7625 | 62616.67 | -45.505 | 6.796832 | 41.02119
-1.75 | 62603.66 | -45.206 | 6.774643 | 41.02119
-1.7375 | 62589.12 | -44.872 | 6.749844 | 41.02119
-1.725 | 62577.67 | -44.545 | 6.730315 | 41.02119
-1.7125 | 62563.42 | -44.229 | 6.706011 | 41.02119
-1.7 | 62548.85 | -43.91 | 6.681161 | 41.02119
-1.6875 | 62534.63 | -43.574 | 6.656907 | 41.02119
-1.675 | 62521.66 | -43.244 | 6.634786 | 41.02119
-1.6625 | 62507.34 | -42.943 | 6.610363 | 41.02119
-1.65 | 62494.19 | -42.604 | 6.587934 | 41.02119
-1.6375 | 62482.88 | -42.269 | 6.568644 | 41.02119
-1.625 | 62466.67 | -41.945 | 6.540997 | 41.02119
-1.6125 | 62455.67 | -41.639 | 6.522236 | 41.02119
-1.6 | 62442.06 | -41.308 | 6.499023 | 41.02119
-1.5875 | 62427.63 | -40.969 | 6.474412 | 41.02119
-1.575 | 62416.51 | -40.673 | 6.455446 | 41.02119
-1.5625 | 62403.54 | -40.338 | 6.433325 | 41.02119
-1.55 | 62388.35 | -40.036 | 6.407417 | 41.02119
-1.5375 | 62373.64 | -39.692 | 6.382328 | 41.02119
-1.525 | 62360.86 | -39.376 | 6.360531 | 41.02119
-1.5125 | 62346.76 | -39.028 | 6.336483 | 41.02119
-1.5 | 62332.63 | -38.736 | 6.312383 | 41.02119
-1.4875 | 62318.02 | -38.384 | 6.287465 | 41.02119
-1.475 | 62305.7 | -38.068 | 6.266452 | 41.02119
-1.4625 | 62289.96 | -37.741 | 6.239607 | 41.02119
-1.45 | 62278.42 | -37.405 | 6.219924 | 41.02119
-1.4375 | 62263.32 | -37.132 | 6.19417 | 41.02119
-1.425 | 62250.09 | -36.779 | 6.171606 | 41.02119
-1.4125 | 62235.63 | -36.48 | 6.146943 | 41.02119
-1.4 | 62222.38 | -36.134 | 6.124345 | 41.02119
-1.3875 | 62209.11 | -35.792 | 6.101712 | 41.02119
-1.375 | 62194.54 | -35.477 | 6.076862 | 41.02119
-1.3625 | 62181.92 | -35.154 | 6.055337 | 41.02119
-1.35 | 62169.24 | -34.846 | 6.033711 | 41.02119
-1.3375 | 62156.55 | -34.496 | 6.012067 | 41.02119
-1.325 | 62141.32 | -34.196 | 5.986091 | 41.02119
-1.3125 | 62129.95 | -33.857 | 5.966699 | 41.02119
-1.3 | 62113.3 | -33.543 | 5.938302 | 41.02119
-1.2875 | 62101.58 | -33.23 | 5.918312 | 41.02119
-1.275 | 62087.96 | -32.904 | 5.895082 | 41.02119
-1.2625 | 62074.83 | -32.574 | 5.872688 | 41.02119
-1.25 | 62058.8 | -32.238 | 5.845348 | 41.02119
-1.2375 | 62046.25 | -31.924 | 5.823943 | 41.02119
-1.225 | 62032.35 | -31.614 | 5.800236 | 41.02119
-1.2125 | 62019.34 | -31.269 | 5.778047 | 41.02119
-1.2 | 62005.97 | -30.964 | 5.755243 | 41.02119
-1.1875 | 61990.98 | -30.632 | 5.729677 | 41.02119
-1.175 | 61977.7 | -30.327 | 5.707027 | 41.02119
-1.1625 | 61963.55 | -30.005 | 5.682893 | 41.02119
-1.15 | 61950.2 | -29.658 | 5.660124 | 41.02119
-1.1375 | 61936.76 | -29.326 | 5.637201 | 41.02119
-1.125 | 61922.32 | -29.002 | 5.612573 | 41.02119
-1.1125 | 61909.69 | -28.685 | 5.591031 | 41.02119
-1.1 | 61896.19 | -28.366 | 5.568006 | 41.02119
-1.0875 | 61884.87 | -28.03 | 5.548699 | 41.02119
-1.075 | 61867.2 | -27.728 | 5.518562 | 41.02119
-1.0625 | 61855.56 | -27.383 | 5.498709 | 41.02119
-1.05 | 61840.47 | -27.07 | 5.472972 | 41.02119
-1.0375 | 61827.32 | -26.788 | 5.450544 | 41.02119
-1.025 | 61812.26 | -26.433 | 5.424858 | 41.02119
-1.0125 | 61799.52 | -26.094 | 5.403129 | 41.02119
-1 | 61784.51 | -25.787 | 5.377529 | 41.02119
-0.9875 | 61772.29 | -25.481 | 5.356687 | 41.02119
-0.975 | 61759.38 | -25.145 | 5.334668 | 41.02119
-0.9625 | 61744.74 | -24.804 | 5.309698 | 41.02119
-0.95 | 61733.09 | -24.506 | 5.289828 | 41.02119
-0.9375 | 61717.66 | -24.186 | 5.263512 | 41.02119
-0.925 | 61703.79 | -23.849 | 5.239855 | 41.02119
-0.9125 | 61691.54 | -23.522 | 5.218962 | 41.02119
-0.9 | 61677.33 | -23.214 | 5.194726 | 41.02119
-0.8875 | 61663.73 | -22.868 | 5.17153 | 41.02119
-0.875 | 61650.23 | -22.557 | 5.148505 | 41.02119
-0.8625 | 61636.41 | -22.23 | 5.124934 | 41.02119
-0.85 | 61623.36 | -21.914 | 5.102677 | 41.02119
-0.8375 | 61608.05 | -21.587 | 5.076565 | 41.02119
-0.825 | 61598.3 | -21.273 | 5.059935 | 41.02119
-0.8125 | 61585.03 | -20.936 | 5.037302 | 41.02119
-0.8 | 61571.07 | -20.616 | 5.013493 | 41.02119
-0.7875 | 61556.64 | -20.27 | 4.988881 | 41.02119
-0.775 | 61543.8 | -19.9847 | 4.966982 | 41.02119
-0.7625 | 61529.64 | -19.6454 | 4.942831 | 41.02119
-0.75 | 61510.55 | -19.35 | 4.910272 | 41.02119
-0.7375 | 61500.91 | -18.9992 | 4.89383 | 41.02119
-0.725 | 61485.63 | -18.6955 | 4.867769 | 41.02119
-0.7125 | 61473.76 | -18.3746 | 4.847524 | 41.02119
-0.7 | 61458.47 | -18.047 | 4.821446 | 41.02119
-0.6875 | 61445.74 | -17.7314 | 4.799734 | 41.02119
-0.675 | 61432.8 | -17.3928 | 4.777664 | 41.02119
-0.6625 | 61419.4 | -17.0574 | 4.75481 | 41.02119
-0.65 | 61406.05 | -16.7607 | 4.73204 | 41.02119
-0.6375 | 61392.06 | -16.4216 | 4.708179 | 41.02119
-0.625 | 61376.82 | -16.1027 | 4.682187 | 41.02119
-0.6125 | 61363.58 | -15.7578 | 4.659605 | 41.02119
-0.6 | 61350.04 | -15.4491 | 4.636512 | 41.02119
-0.5875 | 61338.68 | -15.1157 | 4.617136 | 41.02119
-0.575 | 61323.27 | -14.7962 | 4.590854 | 41.02119
-0.5625 | 61307.1 | -14.4801 | 4.563275 | 41.02119
-0.55 | 61295.52 | -14.15 | 4.543524 | 41.02119
-0.5375 | 61281.96 | -13.8265 | 4.520397 | 41.02119
-0.525 | 61267.05 | -13.5102 | 4.494967 | 41.02119
-0.5125 | 61254.18 | -13.1729 | 4.473016 | 41.02119
-0.5 | 61240.83 | -12.8792 | 4.450247 | 41.02119
-0.4875 | 61227.81 | -12.5242 | 4.42804 | 41.02119
-0.475 | 61215.24 | -12.2217 | 4.406601 | 41.02119
-0.4625 | 61199.8 | -11.886 | 4.380267 | 41.02119
-0.45 | 61185.07 | -11.5807 | 4.355144 | 41.02119
-0.4375 | 61171.36 | -11.2614 | 4.331761 | 41.02119
-0.425 | 61158 | -10.9464 | 4.308975 | 41.02119
-0.4125 | 61146.27 | -10.5867 | 4.288969 | 41.02119
-0.4 | 61129.97 | -10.2741 | 4.261168 | 41.02119
-0.3875 | 61117.93 | -9.9374 | 4.240633 | 41.02119
-0.375 | 61103.91 | -9.617 | 4.216721 | 41.02119
-0.3625 | 61090.21 | -9.2982 | 4.193355 | 41.02119
-0.35 | 61077.11 | -8.9906 | 4.171012 | 41.02119
-0.3375 | 61062.78 | -8.6411 | 4.146571 | 41.02119
-0.325 | 61052.22 | -8.325 | 4.12856 | 41.02119
-0.3125 | 61037.52 | -8.0014 | 4.103488 | 41.02119
-0.3 | 61023.13 | -7.7064 | 4.078945 | 41.02119
-0.2875 | 61008.61 | -7.3485 | 4.05418 | 41.02119
-0.275 | 60995.91 | -7.0468 | 4.03252 | 41.02119
-0.2625 | 60980.97 | -6.7139 | 4.007039 | 41.02119
-0.25 | 60966.17 | -6.4007 | 3.981796 | 41.02119
-0.2375 | 60952.07 | -6.0658 | 3.957748 | 41.02119
-0.225 | 60941.46 | -5.7443 | 3.939652 | 41.02119
-0.2125 | 60927.65 | -5.4257 | 3.916098 | 41.02119
-0.2 | 60913.63 | -5.1016 | 3.892186 | 41.02119
-0.1875 | 60900.13 | -4.7826 | 3.869161 | 41.02119
-0.175 | 60886.18 | -4.4563 | 3.845368 | 41.02119
-0.1625 | 60871.9 | -4.1386 | 3.821012 | 41.02119
-0.15 | 60859.24 | -3.8092 | 3.79942 | 41.02119
-0.1375 | 60846.91 | -3.4637 | 3.77839 | 41.02119
-0.125 | 60833.13 | -3.1653 | 3.754888 | 41.02119
-0.1125 | 60819.12 | -2.8451 | 3.730993 | 41.02119
-0.1 | 60808.83 | -2.5244 | 3.713442 | 41.02119
-0.0875 | 60792.07 | -2.1725 | 3.684857 | 41.02119
-0.075 | 60779.24 | -1.88314 | 3.662975 | 41.02119
-0.0625 | 60764.58 | -1.53793 | 3.637971 | 41.02119
-0.05 | 60751.63 | -1.22936 | 3.615884 | 41.02119
-0.0375 | 60739.96 | -0.91247 | 3.59598 | 41.02119
-0.025 | 60725.93 | -0.59297 | 3.572051 | 41.02119
-0.0125 | 60709.55 | -0.25125 | 3.544114 | 41.02119
-7.105427e-15 | 60696.09 | 0.05009 | 3.521157 | 41.02119
0.0125 | 60683.46 | 0.36354 | 3.499616 | 41.02119
0.025 | 60670.7 | 0.71493 | 3.477853 | 41.02119
0.0375 | 60657.8 | 1.00375 | 3.455851 | 41.02119
0.05 | 60643.82 | 1.3476 | 3.432007 | 41.02119
0.0625 | 60630.75 | 1.66416 | 3.409715 | 41.02119
0.075 | 60617.04 | 2.00864 | 3.386332 | 41.02119
0.0875 | 60606.03 | 2.32522 | 3.367554 | 41.02119
0.1 | 60591.51 | 2.64946 | 3.342789 | 41.02119
0.1125 | 60578.17 | 2.96142 | 3.320037 | 41.02119
0.125 | 60564.84 | 3.3048 | 3.297302 | 41.02119
0.1375 | 60549.75 | 3.6184 | 3.271565 | 41.02119
0.15 | 60535.14 | 3.9695 | 3.246646 | 41.02119
0.1625 | 60523.29 | 4.261 | 3.226435 | 41.02119
0.175 | 60509.26 | 4.5977 | 3.202506 | 41.02119
0.1875 | 60496.19 | 4.9296 | 3.180214 | 41.02119
0.2 | 60481.42 | 5.2422 | 3.155023 | 41.02119
0.2125 | 60470.71 | 5.5437 | 3.136757 | 41.02119
0.225 | 60454.79 | 5.8824 | 3.109604 | 41.02119
0.2375 | 60443.65 | 6.2151 | 3.090604 | 41.02119
0.25 | 60427.43 | 6.5443 | 3.06294 | 41.02119
0.2625 | 60415.77 | 6.8448 | 3.043053 | 41.02119
0.275 | 60401.05 | 7.1855 | 3.017947 | 41.02119
0.2875 | 60388.5 | 7.5045 | 2.996542 | 41.02119
0.3 | 60376.76 | 7.8207 | 2.976519 | 41.02119
0.3125 | 60362.38 | 8.1429 | 2.951993 | 41.02119
0.325 | 60348.76 | 8.4743 | 2.928763 | 41.02119
0.3375 | 60336.09 | 8.8076 | 2.907153 | 41.02119
0.35 | 60320.2 | 9.1342 | 2.880052 | 41.02119
0.3625 | 60307.89 | 9.4407 | 2.859057 | 41.02119
0.375 | 60295.75 | 9.7827 | 2.838351 | 41.02119
0.3875 | 60280.43 | 10.0971 | 2.812222 | 41.02119
0.4 | 60269.85 | 10.4453 | 2.794177 | 41.02119
0.4125 | 60254.95 | 10.7327 | 2.768764 | 41.02119
0.425 | 60243.65 | 11.0724 | 2.749491 | 41.02119
0.4375 | 60230.43 | 11.4051 | 2.726943 | 41.02119
0.45 | 60216.25 | 11.7167 | 2.702758 | 41.02119
0.4625 | 60202.51 | 12.0226 | 2.679324 | 41.02119
0.475 | 60188 | 12.37 | 2.654576 | 41.02119
0.4875 | 60173.9 | 12.6797 | 2.630528 | 41.02119
0.5 | 60160.34 | 13.0062 | 2.6074 | 41.02119
0.5125 | 60148.17 | 13.3312 | 2.586644 | 41.02119
0.525 | 60133.41 | 13.6629 | 2.561469 | 41.02119
0.5375 | 60123.4 | 13.9732 | 2.544397 | 41.02119
0.55 | 60107.91 | 14.3154 | 2.517978 | 41.02119
0.5625 | 60096.53 | 14.6149 | 2.498568 | 41.02119
0.575 | 60081.08 | 14.9387 | 2.472217 | 41.02119
0.5875 | 60069.01 | 15.2586 | 2.451631 | 41.02119
0.6 | 60055.11 | 15.5996 | 2.427924 | 41.02119
0.6125 | 60041.8 | 15.911 | 2.405223 | 41.02119
0.625 | 60029.61 | 16.2289 | 2.384432 | 41.02119
0.6375 | 60017.93 | 16.5415 | 2.364511 | 41.02119
0.65 | 60003.94 | 16.9074 | 2.34065 | 41.02119
0.6625 | 59990.36 | 17.2108 | 2.317488 | 41.02119
0.675 | 59976.08 | 17.5334 | 2.293133 | 41.02119
0.6875 | 59963.66 | 17.8708 | 2.27195 | 41.02119
0.7 | 59950.54 | 18.1815 | 2.249573 | 41.02119
0.7125 | 59938.13 | 18.4949 | 2.228407 | 41.02119
0.725 | 59925.21 | 18.8391 | 2.206371 | 41.02119
0.7375 | 59912.08 | 19.1538 | 2.183977 | 41.02119
0.75 | 59897.73 | 19.4865 | 2.159502 | 41.02119
0.7625 | 59885.13 | 19.7728 | 2.138012 | 41.02119
0.775 | 59871.1 | 20.1188 | 2.114083 | 41.02119
0.7875 | 59861.13 | 20.4475 | 2.097078 | 41.02119
0.8 | 59849.12 | 20.7774 | 2.076594 | 41.02119
0.8125 | 59834.53 | 21.0941 | 2.05171 | 41.02119
0.825 | 59821.56 | 21.4117 | 2.029589 | 41.02119
0.8375 | 59807.11 | 21.7268 | 2.004943 | 41.02119
0.85 | 59796.17 | 22.0514 | 1.986285 | 41.02119
0.8625 | 59782.63 | 22.3989 | 1.963191 | 41.02119
0.875 | 59770.54 | 22.7151 | 1.942571 | 41.02119
0.8875 | 59756.77 | 23.0382 | 1.919085 | 41.02119
0.9 | 59743.32 | 23.365 | 1.896145 | 41.02119
0.9125 | 59731.7 | 23.6747 | 1.876327 | 41.02119
0.925 | 59719.38 | 24.0072 | 1.855314 | 41.02119
0.9375 | 59708.66 | 24.3518 | 1.83703 | 41.02119
0.95 | 59693.78 | 24.6416 | 1.811652 | 41.02119
0.9625 | 59679.52 | 24.9655 | 1.78733 | 41.02119
0.975 | 59667.01 | 25.3119 | 1.765994 | 41.02119
0.9875 | 59654.76 | 25.6284 | 1.745101 | 41.02119
1 | 59642.23 | 25.9464 | 1.72373 | 41.02119
1.0125 | 59628.91 | 26.2553 | 1.701012 | 41.02119
1.025 | 59617.32 | 26.5948 | 1.681244 | 41.02119
1.0375 | 59603.02 | 26.9248 | 1.656855 | 41.02119
1.05 | 59589.17 | 27.2366 | 1.633232 | 41.02119
1.0625 | 59578.07 | 27.5567 | 1.614301 | 41.02119
1.075 | 59565.84 | 27.8871 | 1.593442 | 41.02119
1.0875 | 59553.18 | 28.2018 | 1.571849 | 41.02119
1.1 | 59541.42 | 28.541 | 1.551792 | 41.02119
1.1125 | 59526.63 | 28.8572 | 1.526566 | 41.02119
1.125 | 59511.58 | 29.1834 | 1.500898 | 41.02119
1.1375 | 59502.19 | 29.4966 | 1.484882 | 41.02119
1.15 | 59486.88 | 29.8358 | 1.45877 | 41.02119
1.1625 | 59472.77 | 30.184 | 1.434705 | 41.02119
1.175 | 59461.54 | 30.496 | 1.415551 | 41.02119
1.1875 | 59451.5 | 30.833 | 1.398427 | 41.02119
1.2 | 59435.75 | 31.136 | 1.371565 | 41.02119
1.2125 | 59423.66 | 31.434 | 1.350944 | 41.02119
1.225 | 59411.39 | 31.758 | 1.330017 | 41.02119
1.2375 | 59400.09 | 32.083 | 1.310744 | 41.02119
1.25 | 59382.32 | 32.411 | 1.280436 | 41.02119
1.2625 | 59370.76 | 32.732 | 1.26072 | 41.02119
1.275 | 59358.05 | 33.083 | 1.239042 | 41.02119
1.2875 | 59345.93 | 33.419 | 1.218371 | 41.02119
1.3 | 59332.73 | 33.722 | 1.195857 | 41.02119
1.3125 | 59322.56 | 34.032 | 1.178512 | 41.02119
1.325 | 59311.01 | 34.377 | 1.158812 | 41.02119
1.3375 | 59297.38 | 34.679 | 1.135566 | 41.02119
1.35 | 59283.72 | 35.007 | 1.112267 | 41.02119
1.3625 | 59272.72 | 35.328 | 1.093506 | 41.02119
1.375 | 59259.05 | 35.662 | 1.070191 | 41.02119
1.3875 | 59245.78 | 35.963 | 1.047558 | 41.02119
1.4 | 59234.02 | 36.303 | 1.027501 | 41.02119
1.4125 | 59221.95 | 36.659 | 1.006915 | 41.02119
1.425 | 59208.64 | 36.944 | 0.9842136 | 41.02119
1.4375 | 59197.34 | 37.291 | 0.9649407 | 41.02119
1.45 | 59183.78 | 37.598 | 0.9418133 | 41.02119
1.4625 | 59170.47 | 37.898 | 0.9191122 | 41.02119
1.475 | 59156.27 | 38.258 | 0.8948932 | 41.02119
1.4875 | 59147.79 | 38.567 | 0.88043 | 41.02119
1.5 | 59133.41 | 38.898 | 0.8559039 | 41.02119
1.5125 | 59118.97 | 39.207 | 0.8312756 | 41.02119
1.525 | 59107.1 | 39.539 | 0.8110305 | 41.02119
1.5375 | 59095.05 | 39.871 | 0.7904784 | 41.02119
1.55 | 59079.8 | 40.181 | 0.7644686 | 41.02119
1.5625 | 59069.07 | 40.472 | 0.7461679 | 41.02119
1.575 | 59056.13 | 40.838 | 0.7240978 | 41.02119
1.5875 | 59043.85 | 41.137 | 0.7031535 | 41.02119
1.6 | 59031.68 | 41.474 | 0.6823968 | 41.02119
1.6125 | 59017.93 | 41.82 | 0.6589452 | 41.02119
1.625 | 59006.83 | 42.124 | 0.6400135 | 41.02119
1.6375 | 58994.08 | 42.43 | 0.6182675 | 41.02119
1.65 | 58981.42 | 42.772 | 0.596675 | 41.02119
1.6625 | 58967.34 | 43.111 | 0.5726607 | 41.02119
1.675 | 58956.35 | 43.422 | 0.5539165 | 41.02119
1.6875 | 58941.93 | 43.757 | 0.5293223 | 41.02119
1.7 | 58930.7 | 44.073 | 0.5101688 | 41.02119
1.7125 | 58918.06 | 44.37 | 0.4886104 | 41.02119
1.725 | 58906.86 | 44.721 | 0.4695081 | 41.02119
1.7375 | 58892.91 | 45.045 | 0.4457154 | 41.02119
1.75 | 58881.45 | 45.357 | 0.4261697 | 41.02119
1.7625 | 58868.21 | 45.679 | 0.403588 | 41.02119
1.775 | 58855.71 | 46.02 | 0.3822684 | 41.02119
1.7875 | 58843.64 | 46.345 | 0.3616822 | 41.02119
1.8 | 58830.02 | 46.658 | 0.3384524 | 41.02119
1.8125 | 58819.26 | 46.972 | 0.3201005 | 41.02119
1.825 | 58804.71 | 47.311 | 0.2952846 | 41.02119
1.8375 | 58795.06 | 47.605 | 0.2788258 | 41.02119
1.85 | 58779.86 | 47.944 | 0.2529013 | 41.02119
1.8625 | 58769.21 | 48.29 | 0.234737 | 41.02119
1.875 | 58757.12 | 48.597 | 0.2141167 | 41.02119
1.8875 | 58744.03 | 48.895 | 0.1917908 | 41.02119
1.9 | 58732.09 | 49.225 | 0.1714264 | 41.02119
1.9125 | 58717.64 | 49.577 | 0.146781 | 41.02119
1.925 | 58705.29 | 49.9 | 0.1257172 | 41.02119
1.9375 | 58692.86 | 50.24 | 0.1045171 | 41.02119
1.95 | 58680.93 | 50.534 | 0.08416966 | 41.02119
1.9625 | 58666.35 | 50.859 | 0.05930251 | 41.02119
1.975 | 58655.58 | 51.185 | 0.04093357 | 41.02119
1.9875 | 58644.59 | 51.525 | 0.02218941 | 41.02119
2 | 58633.28 | 51.836 | 0.002899461 | 41.02119
2 | 58634.32 | 51.836 | 0.004673249 | 41.02119
2 | 58631.58 | 51.836 | 0 | 41.02119
1.9875 | 58645.32 | 51.525 | 0.02343447 | 41.02119
1.975 | 58657.08 | 51.185 | 0.04349192 | 41.02119
1.9625 | 58668.94 | 50.859 | 0.06371993 | 41.02119
1.95 | 58681.74 | 50.534 | 0.08555117 | 41.02119
1.9375 | 58694.98 | 50.24 | 0.1081329 | 41.02119
1.925 | 58705.91 | 49.9 | 0.1267747 | 41.02119
1.9125 | 58720.48 | 49.577 | 0.1516248 | 41.02119
1.9 | 58732.91 | 49.225 | 0.172825 | 41.02119
1.8875 | 58745.7 | 48.895 | 0.1946391 | 41.02119
1.875 | 58759.05 | 48.597 | 0.2174084 | 41.02119
1.8625 | 58770.05 | 48.29 | 0.2361697 | 41.02119
1.85 | 58781.37 | 47.944 | 0.2554767 | 41.02119
1.8375 | 58794.74 | 47.605 | 0.2782801 | 41.02119
1.825 | 58806.43 | 47.311 | 0.2982181 | 41.02119
1.8125 | 58817.73 | 46.972 | 0.317491 | 41.02119
1.8 | 58831.27 | 46.658 | 0.3405844 | 41.02119
1.7875 | 58842.09 | 46.345 | 0.3590386 | 41.02119
1.775 | 58855.05 | 46.02 | 0.3811427 | 41.02119
1.7625 | 58868.67 | 45.679 | 0.4043725 | 41.02119
1.75 | 58882.14 | 45.357 | 0.4273465 | 41.02119
1.7375 | 58893.71 | 45.045 | 0.4470799 | 41.02119
1.725 | 58906.79 | 44.721 | 0.4693887 | 41.02119
1.7125 | 58921.57 | 44.37 | 0.4945969 | 41.02119
1.7 | 58931.53 | 44.073 | 0.5115844 | 41.02119
1.6875 | 58945.49 | 43.757 | 0.5353941 | 41.02119
1.675 | 58958.68 | 43.422 | 0.5578905 | 41.02119
1.6625 | 58972.37 | 43.111 | 0.5812397 | 41.02119
1.65 | 58982.84 | 42.772 | 0.5990969 | 41.02119
1.6375 | 58995.7 | 42.43 | 0.6210305 | 41.02119
1.625 | 59007.63 | 42.124 | 0.6413779 | 41.02119
1.6125 | 59019.61 | 41.82 | 0.6618106 | 41.02119
1.6 | 59031.73 | 41.474 | 0.682482 | 41.02119
1.5875 | 59045.38 | 41.137 | 0.705763 | 41.02119
1.575 | 59056.16 | 40.838 | 0.724149 | 41.02119
1.5625 | 59071.61 | 40.472 | 0.7505 | 41.02119
1.55 | 59082.05 | 40.181 | 0.7683061 | 41.02119
1.5375 | 59094.91 | 39.871 | 0.7902397 | 41.02119
1.525 | 59105.35 | 39.539 | 0.8080458 | 41.02119
1.5125 | 59119.57 | 39.207 | 0.8322989 | 41.02119
1.5 | 59131.79 | 38.898 | 0.8531409 | 41.02119
1.4875 | 59144.77 | 38.567 | 0.8752792 | 41.02119
1.475 | 59158.12 | 38.258 | 0.8980485 | 41.02119
1.4625 | 59170.7 | 37.898 | 0.9195045 | 41.02119
1.45 | 59183.1 | 37.598 | 0.9406535 | 41.02119
1.4375 | 59195.44 | 37.291 | 0.9617002 | 41.02119
1.425 | 59208.03 | 36.944 | 0.9831732 | 41.02119
1.4125 | 59218.66 | 36.659 | 1.001303 | 41.02119
1.4 | 59232.08 | 36.303 | 1.024192 | 41.02119
1.3875 | 59243.97 | 35.963 | 1.044471 | 41.02119
1.375 | 59258.53 | 35.662 | 1.069304 | 41.02119
1.3625 | 59271.04 | 35.328 | 1.090641 | 41.02119
1.35 | 59284.66 | 35.007 | 1.113871 | 41.02119
1.3375 | 59297.05 | 34.679 | 1.135003 | 41.02119
1.325 | 59308.29 | 34.377 | 1.154173 | 41.02119
1.3125 | 59320.88 | 34.032 | 1.175646 | 41.02119
1.3 | 59333.96 | 33.722 | 1.197955 | 41.02119
1.2875 | 59348.55 | 33.419 | 1.222839 | 41.02119
1.275 | 59360.22 | 33.083 | 1.242743 | 41.02119
1.2625 | 59372.77 | 32.732 | 1.264148 | 41.02119
1.25 | 59384.83 | 32.411 | 1.284717 | 41.02119
1.2375 | 59396.86 | 32.083 | 1.305235 | 41.02119
1.225 | 59411.32 | 31.758 | 1.329898 | 41.02119
1.2125 | 59423.14 | 31.434 | 1.350057 | 41.02119
1.2 | 59434.81 | 31.136 | 1.369961 | 41.02119
1.1875 | 59448.79 | 30.833 | 1.393805 | 41.02119
1.175 | 59461.51 | 30.496 | 1.4155 | 41.02119
1.1625 | 59474.21 | 30.184 | 1.437161 | 41.02119
1.15 | 59487.6 | 29.8358 | 1.459998 | 41.02119
1.1375 | 59501.41 | 29.4966 | 1.483552 | 41.02119
1.125 | 59511.78 | 29.1834 | 1.501239 | 41.02119
1.1125 | 59525.98 | 28.8572 | 1.525458 | 41.02119
1.1 | 59537.82 | 28.541 | 1.545652 | 41.02119
1.0875 | 59551.98 | 28.2018 | 1.569802 | 41.02119
1.075 | 59563.49 | 27.8871 | 1.589434 | 41.02119
1.0625 | 59577.96 | 27.5567 | 1.614113 | 41.02119
1.05 | 59592.46 | 27.2366 | 1.638844 | 41.02119
1.0375 | 59602.86 | 26.9248 | 1.656582 | 41.02119
1.025 | 59616.36 | 26.5948 | 1.679607 | 41.02119
1.0125 | 59629.57 | 26.2553 | 1.702137 | 41.02119
1 | 59641.66 | 25.9464 | 1.722758 | 41.02119
0.9875 | 59656.15 | 25.6284 | 1.747471 | 41.02119
0.975 | 59667.25 | 25.3119 | 1.766403 | 41.02119
0.9625 | 59681.89 | 24.9655 | 1.791372 | 41.02119
0.95 | 59692.7 | 24.6416 | 1.80981 | 41.02119
0.9375 | 59704.65 | 24.3518 | 1.830191 | 41.02119
0.925 | 59717.55 | 24.0072 | 1.852193 | 41.02119
0.9125 | 59732.64 | 23.6747 | 1.87793 | 41.02119
0.9 | 59742.46 | 23.365 | 1.894679 | 41.02119
0.8875 | 59755.54 | 23.0382 | 1.916987 | 41.02119
0.875 | 59769.29 | 22.7151 | 1.940439 | 41.02119
0.8625 | 59783.11 | 22.3989 | 1.96401 | 41.02119
0.85 | 59797.44 | 22.0514 | 1.988451 | 41.02119
0.8375 | 59810.25 | 21.7268 | 2.010299 | 41.02119
0.825 | 59824.17 | 21.4117 | 2.03404 | 41.02119
0.8125 | 59837.65 | 21.0941 | 2.057031 | 41.02119
0.8 | 59850.6 | 20.7774 | 2.079118 | 41.02119
0.7875 | 59864.12 | 20.4475 | 2.102178 | 41.02119
0.775 | 59874.8 | 20.1188 | 2.120393 | 41.02119
0.7625 | 59888.38 | 19.7728 | 2.143555 | 41.02119
0.75 | 59898.44 | 19.4865 | 2.160713 | 41.02119
0.7375 | 59914.56 | 19.1538 | 2.188206 | 41.02119
0.725 | 59926.41 | 18.8391 | 2.208417 | 41.02119
0.7125 | 59940.79 | 18.4949 | 2.232943 | 41.02119
0.7 | 59953.1 | 18.1815 | 2.253939 | 41.02119
0.6875 | 59966.02 | 17.8708 | 2.275975 | 41.02119
0.675 | 59978.32 | 17.5334 | 2.296953 | 41.02119
0.6625 | 59992.06 | 17.2108 | 2.320388 | 41.02119
0.65 | 60003.52 | 16.9074 | 2.339934 | 41.02119
0.6375 | 60016.25 | 16.5415 | 2.361645 | 41.02119
0.625 | 60030.65 | 16.2289 | 2.386206 | 41.02119
0.6125 | 60042.98 | 15.911 | 2.407235 | 41.02119
0.6 | 60053.71 | 15.5996 | 2.425536 | 41.02119
0.5875 | 60070.34 | 15.2586 | 2.453899 | 41.02119
0.575 | 60081.72 | 14.9387 | 2.473309 | 41.02119
0.5625 | 60095.01 | 14.6149 | 2.495976 | 41.02119
0.55 | 60107.98 | 14.3154 | 2.518097 | 41.02119
0.5375 | 60120.55 | 13.9732 | 2.539536 | 41.02119
0.525 | 60134.01 | 13.6629 | 2.562493 | 41.02119
0.5125 | 60150.06 | 13.3312 | 2.589867 | 41.02119
0.5 | 60161.18 | 13.0062 | 2.608833 | 41.02119
0.4875 | 60174.71 | 12.6797 | 2.631909 | 41.02119
0.475 | 60188.65 | 12.37 | 2.655685 | 41.02119
0.4625 | 60202.58 | 12.0226 | 2.679443 | 41.02119
0.45 | 60213.32 | 11.7167 | 2.697761 | 41.02119
0.4375 | 60226.89 | 11.4051 | 2.720906 | 41.02119
0.425 | 60242.2 | 11.0724 | 2.747018 | 41.02119
0.4125 | 60255.27 | 10.7327 | 2.76931 | 41.02119
0.4 | 60268.01 | 10.4453 | 2.791039 | 41.02119
0.3875 | 60280.66 | 10.0971 | 2.812614 | 41.02119
0.375 | 60295.02 | 9.7827 | 2.837106 | 41.02119
0.3625 | 60307.12 | 9.4407 | 2.857743 | 41.02119
0.35 | 60320.81 | 9.1342 | 2.881092 | 41.02119
0.3375 | 60336.26 | 8.8076 | 2.907443 | 41.02119
0.325 | 60349.03 | 8.4743 | 2.929223 | 41.02119
0.3125 | 60361.17 | 8.1429 | 2.949929 | 41.02119
0.3 | 60374.9 | 7.8207 | 2.973346 | 41.02119
0.2875 | 60385.84 | 7.5045 | 2.992005 | 41.02119
0.275 | 60400.16 | 7.1855 | 3.016429 | 41.02119
0.2625 | 60415.4 | 6.8448 | 3.042422 | 41.02119
0.25 | 60425.89 | 6.5443 | 3.060313 | 41.02119
0.2375 | 60441.05 | 6.2151 | 3.08617 | 41.02119
0.225 | 60454 | 5.8824 | 3.108257 | 41.02119
0.2125 | 60468.96 | 5.5437 | 3.133772 | 41.02119
0.2 | 60481.85 | 5.2422 | 3.155757 | 41.02119
0.1875 | 60495.28 | 4.9296 | 3.178662 | 41.02119
0.175 | 60508.45 | 4.5977 | 3.201125 | 41.02119
0.1625 | 60522.14 | 4.261 | 3.224474 | 41.02119
0.15 | 60535.75 | 3.9695 | 3.247687 | 41.02119
0.1375 | 60549.94 | 3.6184 | 3.271889 | 41.02119
0.125 | 60562.5 | 3.3048 | 3.293311 | 41.02119
0.1125 | 60577.99 | 2.96142 | 3.31973 | 41.02119
0.1 | 60590.32 | 2.64946 | 3.340759 | 41.02119
0.0875 | 60604.46 | 2.32522 | 3.364876 | 41.02119
0.075 | 60618.28 | 2.00864 | 3.388447 | 41.02119
0.0625 | 60631.29 | 1.66416 | 3.410636 | 41.02119
0.05 | 60646.51 | 1.3476 | 3.436595 | 41.02119
0.0375 | 60661.09 | 1.00375 | 3.461462 | 41.02119
0.025 | 60674.02 | 0.71493 | 3.483515 | 41.02119
0.0125 | 60688.51 | 0.36354 | 3.508229 | 41.02119
-7.105427e-15 | 60702.37 | 0.05009 | 3.531868 | 41.02119
-0.0125 | 60715.31 | -0.25125 | 3.553938 | 41.02119
-0.025 | 60725.64 | -0.59297 | 3.571556 | 41.02119
-0.0375 | 60741.06 | -0.91247 | 3.597856 | 41.02119
-0.05 | 60755.3 | -1.22936 | 3.622144 | 41.02119
-0.0625 | 60770.88 | -1.53793 | 3.648716 | 41.02119
-0.075 | 60781.32 | -1.88314 | 3.666522 | 41.02119
-0.0875 | 60793.46 | -2.1725 | 3.687228 | 41.02119
-0.1 | 60806.37 | -2.5244 | 3.709247 | 41.02119
-0.1125 | 60821.39 | -2.8451 | 3.734864 | 41.02119
-0.125 | 60836.27 | -3.1653 | 3.760243 | 41.02119
-0.1375 | 60849.13 | -3.4637 | 3.782177 | 41.02119
-0.15 | 60861.71 | -3.8092 | 3.803633 | 41.02119
-0.1625 | 60875.98 | -4.1386 | 3.827971 | 41.02119
-0.175 | 60890.84 | -4.4563 | 3.853316 | 41.02119
-0.1875 | 60902.59 | -4.7826 | 3.873356 | 41.02119
-0.2 | 60916.51 | -5.1016 | 3.897098 | 41.02119
-0.2125 | 60931.13 | -5.4257 | 3.922033 | 41.02119
-0.225 | 60944.02 | -5.7443 | 3.944018 | 41.02119
-0.2375 | 60957.99 | -6.0658 | 3.967845 | 41.02119
-0.25 | 60970.7 | -6.4007 | 3.989522 | 41.02119
-0.2625 | 60986.72 | -6.7139 | 4.016846 | 41.02119
-0.275 | 60997.22 | -7.0468 | 4.034754 | 41.02119
-0.2875 | 61011.54 | -7.3485 | 4.059178 | 41.02119
-0.3 | 61023.86 | -7.7064 | 4.08019 | 41.02119
-0.3125 | 61037.9 | -8.0014 | 4.104136 | 41.02119
-0.325 | 61051.46 | -8.325 | 4.127264 | 41.02119
-0.3375 | 61065.98 | -8.6411 | 4.152029 | 41.02119
-0.35 | 61077.33 | -8.9906 | 4.171387 | 41.02119
-0.3625 | 61093.88 | -9.2982 | 4.199614 | 41.02119
-0.375 | 61105.25 | -9.617 | 4.219006 | 41.02119
-0.3875 | 61119.7 | -9.9374 | 4.243652 | 41.02119
-0.4 | 61132.38 | -10.2741 | 4.265278 | 41.02119
-0.4125 | 61145.19 | -10.5867 | 4.287126 | 41.02119
-0.425 | 61159.05 | -10.9464 | 4.310766 | 41.02119
-0.4375 | 61173.34 | -11.2614 | 4.335138 | 41.02119
-0.45 | 61185.53 | -11.5807 | 4.355929 | 41.02119
-0.4625 | 61200.72 | -11.886 | 4.381837 | 41.02119
-0.475 | 61213.21 | -12.2217 | 4.403139 | 41.02119
-0.4875 | 61228.61 | -12.5242 | 4.429405 | 41.02119
-0.5 | 61241.78 | -12.8792 | 4.451867 | 41.02119
-0.5125 | 61257.04 | -13.1729 | 4.477894 | 41.02119
-0.525 | 61270.46 | -13.5102 | 4.500783 | 41.02119
-0.5375 | 61283.55 | -13.8265 | 4.523109 | 41.02119
-0.55 | 61296.49 | -14.15 | 4.545179 | 41.02119
-0.5625 | 61310.57 | -14.4801 | 4.569193 | 41.02119
-0.575 | 61328.41 | -14.7962 | 4.59962 | 41.02119
-0.5875 | 61342.36 | -15.1157 | 4.623413 | 41.02119
-0.6 | 61354.16 | -15.4491 | 4.643539 | 41.02119
-0.6125 | 61367.99 | -15.7578 | 4.667126 | 41.02119
-0.625 | 61379.02 | -16.1027 | 4.685939 | 41.02119
-0.6375 | 61392.99 | -16.4216 | 4.709766 | 41.02119
-0.65 | 61408.82 | -16.7607 | 4.736765 | 41.02119
-0.6625 | 61421.14 | -17.0574 | 4.757777 | 41.02119
-0.675 | 61435.33 | -17.3928 | 4.781979 | 41.02119
-0.6875 | 61448.55 | -17.7314 | 4.804527 | 41.02119
-0.7 | 61461.17 | -18.047 | 4.826051 | 41.02119
-0.7125 | 61476.25 | -18.3746 | 4.851771 | 41.02119
-0.725 | 61489.21 | -18.6955 | 4.873875 | 41.02119
-0.7375 | 61501.75 | -18.9992 | 4.895263 | 41.02119
-0.75 | 61516.27 | -19.35 | 4.920028 | 41.02119
-0.7625 | 61530.55 | -19.6454 | 4.944383 | 41.02119
-0.775 | 61544.38 | -19.9847 | 4.967971 | 41.02119
-0.7875 | 61558.54 | -20.27 | 4.992122 | 41.02119
-0.8 | 61571.96 | -20.616 | 5.015011 | 41.02119
-0.8125 | 61583.64 | -20.936 | 5.034932 | 41.02119
-0.825 | 61599.22 | -21.273 | 5.061504 | 41.02119
-0.8375 | 61610.84 | -21.587 | 5.081323 | 41.02119
-0.85 | 61628.08 | -21.914 | 5.110727 | 41.02119
-0.8625 | 61640.32 | -22.23 | 5.131603 | 41.02119
-0.875 | 61653.62 | -22.557 | 5.154287 | 41.02119
-0.8875 | 61667.05 | -22.868 | 5.177193 | 41.02119
-0.9 | 61680.36 | -23.214 | 5.199894 | 41.02119
-0.9125 | 61693.92 | -23.522 | 5.223021 | 41.02119
-0.925 | 61709.18 | -23.849 | 5.249048 | 41.02119
-0.9375 | 61723.29 | -24.186 | 5.273114 | 41.02119
-0.95 | 61735.07 | -24.506 | 5.293205 | 41.02119
-0.9625 | 61747.3 | -24.804 | 5.314065 | 41.02119
-0.975 | 61760.72 | -25.145 | 5.336953 | 41.02119
-0.9875 | 61775.84 | -25.481 | 5.362741 | 41.02119
-1 | 61790.08 | -25.787 | 5.387029 | 41.02119
-1.0125 | 61802.65 | -26.094 | 5.408468 | 41.02119
-1.025 | 61816.65 | -26.433 | 5.432346 | 41.02119
-1.0375 | 61830.66 | -26.788 | 5.45624 | 41.02119
-1.05 | 61842.37 | -27.07 | 5.476213 | 41.02119
-1.0625 | 61856.79 | -27.383 | 5.500807 | 41.02119
-1.075 | 61870.39 | -27.728 | 5.524003 | 41.02119
-1.0875 | 61884.32 | -28.03 | 5.547761 | 41.02119
-1.1 | 61897.7 | -28.366 | 5.570582 | 41.02119
-1.1125 | 61913.55 | -28.685 | 5.597615 | 41.02119
-1.125 | 61925.61 | -29.002 | 5.618184 | 41.02119
-1.1375 | 61940.67 | -29.326 | 5.64387 | 41.02119
-1.15 | 61953.64 | -29.658 | 5.665991 | 41.02119
-1.1625 | 61966.93 | -30.005 | 5.688658 | 41.02119
-1.175 | 61980.77 | -30.327 | 5.712263 | 41.02119
-1.1875 | 61994.47 | -30.632 | 5.735629 | 41.02119
-1.2 | 62008.2 | -30.964 | 5.759047 | 41.02119
-1.2125 | 62019.43 | -31.269 | 5.7782 | 41.02119
-1.225 | 62035.25 | -31.614 | 5.805182 | 41.02119
-1.2375 | 62052.06 | -31.924 | 5.833853 | 41.02119
-1.25 | 62063.1 | -32.238 | 5.852682 | 41.02119
-1.2625 | 62078.48 | -32.574 | 5.878914 | 41.02119
-1.275 | 62092.32 | -32.904 | 5.902519 | 41.02119
-1.2875 | 62104.59 | -33.23 | 5.923446 | 41.02119
-1.3 | 62118.1 | -33.543 | 5.946488 | 41.02119
-1.3125 | 62133.71 | -33.857 | 5.973112 | 41.02119
-1.325 | 62145.96 | -34.196 | 5.994005 | 41.02119
-1.3375 | 62162.11 | -34.496 | 6.02155 | 41.02119
-1.35 | 62174.78 | -34.846 | 6.04316 | 41.02119
-1.3625 | 62186.52 | -35.154 | 6.063183 | 41.02119
-1.375 | 62200.33 | -35.477 | 6.086737 | 41.02119
-1.3875 | 62212.75 | -35.792 | 6.10792 | 41.02119
-1.4 | 62225.55 | -36.134 | 6.129751 | 41.02119
-1.4125 | 62240.45 | -36.48 | 6.155164 | 41.02119
-1.425 | 62253.19 | -36.779 | 6.176893 | 41.02119
-1.4375 | 62267.39 | -37.132 | 6.201112 | 41.02119
-1.45 | 62279.25 | -37.405 | 6.22134 | 41.02119
-1.4625 | 62298.09 | -37.741 | 6.253473 | 41.02119
-1.475 | 62311.96 | -38.068 | 6.277129 | 41.02119
-1.4875 | 62327.78 | -38.384 | 6.304111 | 41.02119
-1.5 | 62337 | -38.736 | 6.319837 | 41.02119
-1.5125 | 62348.95 | -39.028 | 6.340218 | 41.02119
-1.525 | 62363.71 | -39.376 | 6.365392 | 41.02119
-1.5375 | 62376.77 | -39.692 | 6.387667 | 41.02119
-1.55 | 62390.36 | -40.036 | 6.410845 | 41.02119
-1.5625 | 62402.2 | -40.338 | 6.431039 | 41.02119
-1.575 | 62416.59 | -40.673 | 6.455582 | 41.02119
-1.5875 | 62431.66 | -40.969 | 6.481285 | 41.02119
-1.6 | 62443.41 | -41.308 | 6.501326 | 41.02119
-1.6125 | 62457.42 | -41.639 | 6.525221 | 41.02119
-1.625 | 62469.37 | -41.945 | 6.545602 | 41.02119
-1.6375 | 62485.06 | -42.269 | 6.572363 | 41.02119
-1.65 | 62497.11 | -42.604 | 6.592915 | 41.02119
-1.6625 | 62512.46 | -42.943 | 6.619095 | 41.02119
-1.675 | 62528.33 | -43.244 | 6.646162 | 41.02119
-1.6875 | 62542.36 | -43.574 | 6.670091 | 41.02119
-1.7 | 62555.1 | -43.91 | 6.69182 | 41.02119
-1.7125 | 62568.38 | -44.229 | 6.71447 | 41.02119
-1.725 | 62583.32 | -44.545 | 6.739951 | 41.02119
-1.7375 | 62593.8 | -44.872 | 6.757826 | 41.02119
-1.75 | 62608.21 | -45.206 | 6.782403 | 41.02119
-1.7625 | 62623.93 | -45.505 | 6.809214 | 41.02119
-1.775 | 62639.58 | -45.834 | 6.835907 | 41.02119
-1.7875 | 62648.51 | -46.183 | 6.851137 | 41.02119
-1.8 | 62663.49 | -46.481 | 6.876687 | 41.02119
-1.8125 | 62676.18 | -46.793 | 6.89833 | 41.02119
-1.825 | 62690.15 | -47.152 | 6.922157 | 41.02119
-1.8375 | 62703.88 | -47.448 | 6.945574 | 41.02119
-1.85 | 62718.23 | -47.789 | 6.970049 | 41.02119
-1.8625 | 62731.25 | -48.117 | 6.992256 | 41.02119
-1.875 | 62742.29 | -48.444 | 7.011085 | 41.02119
-1.8875 | 62757.34 | -48.736 | 7.036754 | 41.02119
-1.9 | 62771.78 | -49.073 | 7.061382 | 41.02119
-1.9125 | 62784.86 | -49.403 | 7.083691 | 41.02119
-1.925 | 62796.65 | -49.706 | 7.1038 | 41.02119
-1.9375 | 62812.08 | -50.057 | 7.130117 | 41.02119
-1.95 | 62824.61 | -50.369 | 7.151487 | 41.02119
-1.9625 | 62837.54 | -50.692 | 7.17354 | 41.02119
-1.975 | 62851.22 | -51.019 | 7.196872 | 41.02119
-1.9875 | 62864.49 | -51.345 | 7.219505 | 41.02119
-2 | 62877.56 | -51.671 | 7.241797 | 41.02119