## Sheet1
Kepco_Current_A | Resistance_Ohms | Magnetic_Field_G | MR_Ratio_Percent | Sensitivity_Ohms_per_G
-1.99 | 71966.2 | -51.18198 | 3551720.2 | 700.7772
-1.98 | 71936.36 | -50.92396 | 3550247.5 | 700.7772
-1.97 | 71912.36 | -50.66594 | 3549063.0 | 700.7772
-1.96 | 71888.45 | -50.40792 | 3547883.0 | 700.7772
-1.95 | 71867.9 | -50.1499 | 3546868.7 | 700.7772
-1.94 | 71844.63 | -49.89188 | 3545720.3 | 700.7772
-1.93 | 71822.54 | -49.63386 | 3544630.0 | 700.7772
-1.92 | 71800.67 | -49.37584 | 3543550.7 | 700.7772
-1.91 | 71778.23 | -49.11782 | 3542443.2 | 700.7772
-1.9 | 71755.35 | -48.8598 | 3541313.9 | 700.7772
-1.89 | 71736.52 | -48.60178 | 3540384.6 | 700.7772
-1.88 | 71711.1 | -48.34376 | 3539130.0 | 700.7772
-1.87 | 71691.59 | -48.08574 | 3538167.1 | 700.7772
-1.86 | 71668.54 | -47.82772 | 3537029.5 | 700.7772
-1.85 | 71645.92 | -47.5697 | 3535913.1 | 700.7772
-1.84 | 71621.05 | -47.31168 | 3534685.7 | 700.7772
-1.83 | 71600.95 | -47.05366 | 3533693.7 | 700.7772
-1.82 | 71577.34 | -46.79564 | 3532528.4 | 700.7772
-1.81 | 71552.35 | -46.53762 | 3531295.1 | 700.7772
-1.8 | 71532.18 | -46.2796 | 3530299.6 | 700.7772
-1.79 | 71508.55 | -46.02158 | 3529133.4 | 700.7772
-1.78 | 71483.93 | -45.76356 | 3527918.3 | 700.7772
-1.77 | 71462.75 | -45.50554 | 3526873.0 | 700.7772
-1.76 | 71438.75 | -45.24752 | 3525688.5 | 700.7772
-1.75 | 71416.87 | -44.9895 | 3524608.6 | 700.7772
-1.74 | 71393.36 | -44.73148 | 3523448.3 | 700.7772
-1.73 | 71373.27 | -44.47346 | 3522456.8 | 700.7772
-1.72 | 71344.84 | -44.21544 | 3521053.6 | 700.7772
-1.71 | 71326.22 | -43.95742 | 3520134.6 | 700.7772
-1.7 | 71304.78 | -43.6994 | 3519076.5 | 700.7772
-1.69 | 71283.77 | -43.44138 | 3518039.6 | 700.7772
-1.68 | 71259.01 | -43.18336 | 3516817.6 | 700.7772
-1.67 | 71236.34 | -42.92534 | 3515698.7 | 700.7772
-1.66 | 71214.94 | -42.66732 | 3514642.5 | 700.7772
-1.65 | 71189.4 | -42.4093 | 3513382.0 | 700.7772
-1.64 | 71162.98 | -42.15128 | 3512078.1 | 700.7772
-1.63 | 71145.21 | -41.89326 | 3511201.1 | 700.7772
-1.62 | 71121.89 | -41.63524 | 3510050.1 | 700.7772
-1.61 | 71097.2 | -41.37722 | 3508831.6 | 700.7772
-1.6 | 71074.7 | -41.1192 | 3507721.1 | 700.7772
-1.59 | 71055.35 | -40.86118 | 3506766.1 | 700.7772
-1.58 | 71028.64 | -40.60316 | 3505447.9 | 700.7772
-1.57 | 71008.59 | -40.34514 | 3504458.3 | 700.7772
-1.56 | 70985.73 | -40.08712 | 3503330.1 | 700.7772
-1.55 | 70965.63 | -39.8291 | 3502338.1 | 700.7772
-1.54 | 70943.6 | -39.57108 | 3501250.8 | 700.7772
-1.53 | 70920.33 | -39.31306 | 3500102.4 | 700.7772
-1.52 | 70897.81 | -39.05504 | 3498990.9 | 700.7772
-1.51 | 70876.39 | -38.79702 | 3497933.7 | 700.7772
-1.5 | 70853.37 | -38.539 | 3496797.6 | 700.7772
-1.49 | 70831.61 | -38.28098 | 3495723.7 | 700.7772
-1.48 | 70808.66 | -38.02296 | 3494591.0 | 700.7772
-1.47 | 70786.05 | -37.76494 | 3493475.1 | 700.7772
-1.46 | 70763.4 | -37.50692 | 3492357.2 | 700.7772
-1.45 | 70741.28 | -37.2489 | 3491265.5 | 700.7772
-1.44 | 70719.02 | -36.99088 | 3490166.9 | 700.7772
-1.43 | 70694.74 | -36.73286 | 3488968.6 | 700.7772
-1.42 | 70673.34 | -36.47484 | 3487912.4 | 700.7772
-1.41 | 70652.45 | -36.21682 | 3486881.4 | 700.7772
-1.4 | 70626.95 | -35.9588 | 3485622.9 | 700.7772
-1.39 | 70604.7 | -35.70078 | 3484524.7 | 700.7772
-1.38 | 70585.38 | -35.44276 | 3483571.2 | 700.7772
-1.37 | 70561.79 | -35.18474 | 3482407.0 | 700.7772
-1.36 | 70538.57 | -34.92672 | 3481261.0 | 700.7772
-1.35 | 70514.69 | -34.6687 | 3480082.4 | 700.7772
-1.34 | 70492.25 | -34.41068 | 3478974.9 | 700.7772
-1.33 | 70469.81 | -34.15266 | 3477867.4 | 700.7772
-1.32 | 70450.75 | -33.89464 | 3476926.7 | 700.7772
-1.31 | 70428.1 | -33.63662 | 3475808.8 | 700.7772
-1.3 | 70404.25 | -33.3786 | 3474631.7 | 700.7772
-1.29 | 70384.1 | -33.12058 | 3473637.3 | 700.7772
-1.28 | 70359.89 | -32.86256 | 3472442.4 | 700.7772
-1.27 | 70334.41 | -32.60454 | 3471184.9 | 700.7772
-1.26 | 70312.52 | -32.34652 | 3470104.5 | 700.7772
-1.25 | 70289.55 | -32.0885 | 3468970.8 | 700.7772
-1.24 | 70268.11 | -31.83048 | 3467912.7 | 700.7772
-1.23 | 70248.02 | -31.57246 | 3466921.2 | 700.7772
-1.22 | 70224.1 | -31.31444 | 3465740.6 | 700.7772
-1.21 | 70203.05 | -31.05642 | 3464701.7 | 700.7772
-1.2 | 70179.45 | -30.7984 | 3463537.0 | 700.7772
-1.19 | 70159.49 | -30.54038 | 3462551.8 | 700.7772
-1.18 | 70135.7 | -30.28236 | 3461377.7 | 700.7772
-1.17 | 70113.17 | -30.02434 | 3460265.8 | 700.7772
-1.16 | 70088.38 | -29.76632 | 3459042.3 | 700.7772
-1.15 | 70067.66 | -29.5083 | 3458019.7 | 700.7772
-1.14 | 70046.38 | -29.25028 | 3456969.4 | 700.7772
-1.13 | 70022.9 | -28.99226 | 3455810.6 | 700.7772
-1.12 | 70003.94 | -28.73424 | 3454874.8 | 700.7772
-1.11 | 69983.25 | -28.47622 | 3453853.7 | 700.7772
-1.1 | 69957.47 | -28.2182 | 3452581.4 | 700.7772
-1.09 | 69934.95 | -27.96018 | 3451469.9 | 700.7772
-1.08 | 69912.74 | -27.70216 | 3450373.7 | 700.7772
-1.07 | 69891.9 | -27.44414 | 3449345.2 | 700.7772
-1.06 | 69869.82 | -27.18612 | 3448255.5 | 700.7772
-1.05 | 69849.1 | -26.92811 | 3447232.9 | 700.7772
-1.04 | 69825.63 | -26.67009 | 3446074.5 | 700.7772
-1.03 | 69799.38 | -26.41207 | 3444779.0 | 700.7772
-1.02 | 69781.21 | -26.15405 | 3443882.2 | 700.7772
-1.01 | 69759.67 | -25.89603 | 3442819.1 | 700.7772
-1 | 69738.3 | -25.63801 | 3441764.4 | 700.7772
-0.99 | 69718.69 | -25.37999 | 3440796.6 | 700.7772
-0.98 | 69694.04 | -25.12197 | 3439580.0 | 700.7772
-0.97 | 69672.01 | -24.86395 | 3438492.8 | 700.7772
-0.96 | 69649.64 | -24.60593 | 3437388.7 | 700.7772
-0.95 | 69628.38 | -24.34791 | 3436339.4 | 700.7772
-0.94 | 69604.89 | -24.08989 | 3435180.1 | 700.7772
-0.93 | 69581.88 | -23.83187 | 3434044.5 | 700.7772
-0.92 | 69560.29 | -23.57385 | 3432978.9 | 700.7772
-0.91 | 69541.09 | -23.31583 | 3432031.3 | 700.7772
-0.9 | 69520.02 | -23.05781 | 3430991.4 | 700.7772
-0.89 | 69497.64 | -22.79979 | 3429886.9 | 700.7772
-0.88 | 69475.13 | -22.54177 | 3428775.9 | 700.7772
-0.87 | 69454.2 | -22.28375 | 3427743.0 | 700.7772
-0.86 | 69431.21 | -22.02573 | 3426608.3 | 700.7772
-0.85 | 69410.45 | -21.76771 | 3425583.7 | 700.7772
-0.84 | 69389.3 | -21.50969 | 3424539.9 | 700.7772
-0.83 | 69367.23 | -21.25167 | 3423450.6 | 700.7772
-0.82 | 69345.8 | -20.99365 | 3422393.0 | 700.7772
-0.81 | 69323.02 | -20.73563 | 3421268.7 | 700.7772
-0.8 | 69300.52 | -20.47761 | 3420158.2 | 700.7772
-0.79 | 69280.1 | -20.21959 | 3419150.4 | 700.7772
-0.78 | 69257.41 | -19.96157 | 3418030.6 | 700.7772
-0.77 | 69235.62 | -19.70355 | 3416955.2 | 700.7772
-0.76 | 69215.08 | -19.44553 | 3415941.4 | 700.7772
-0.75 | 69193.8 | -19.18751 | 3414891.2 | 700.7772
-0.74 | 69170.61 | -18.92949 | 3413746.7 | 700.7772
-0.73 | 69147.77 | -18.67147 | 3412619.4 | 700.7772
-0.72 | 69124.52 | -18.41345 | 3411471.9 | 700.7772
-0.71 | 69105.13 | -18.15543 | 3410515.0 | 700.7772
-0.7 | 69083.87 | -17.89741 | 3409465.7 | 700.7772
-0.69 | 69061.93 | -17.63939 | 3408382.9 | 700.7772
-0.68 | 69040.15 | -17.38137 | 3407307.9 | 700.7772
-0.67 | 69020.84 | -17.12335 | 3406354.9 | 700.7772
-0.66 | 68999.16 | -16.86533 | 3405284.9 | 700.7772
-0.65 | 68978.26 | -16.60731 | 3404253.4 | 700.7772
-0.64 | 68958.23 | -16.34929 | 3403264.9 | 700.7772
-0.63 | 68937.32 | -16.09127 | 3402232.9 | 700.7772
-0.62 | 68914.02 | -15.83325 | 3401082.9 | 700.7772
-0.61 | 68897.05 | -15.57523 | 3400245.4 | 700.7772
-0.6 | 68873.51 | -15.31721 | 3399083.6 | 700.7772
-0.59 | 68850.2 | -15.05919 | 3397933.1 | 700.7772
-0.58 | 68830.03 | -14.80117 | 3396937.7 | 700.7772
-0.57 | 68808.91 | -14.54315 | 3395895.3 | 700.7772
-0.56 | 68787.44 | -14.28513 | 3394835.7 | 700.7772
-0.55 | 68765.99 | -14.02711 | 3393777.0 | 700.7772
-0.54 | 68743.65 | -13.76909 | 3392674.5 | 700.7772
-0.53 | 68726.05 | -13.51107 | 3391805.8 | 700.7772
-0.52 | 68702.84 | -13.25305 | 3390660.3 | 700.7772
-0.51 | 68680.15 | -12.99503 | 3389540.5 | 700.7772
-0.5 | 68660.13 | -12.73701 | 3388552.4 | 700.7772
-0.49 | 68639.41 | -12.47899 | 3387529.8 | 700.7772
-0.48 | 68617.45 | -12.22097 | 3386446.0 | 700.7772
-0.47 | 68595.96 | -11.96295 | 3385385.4 | 700.7772
-0.46 | 68575.45 | -11.70493 | 3384373.1 | 700.7772
-0.45 | 68553.98 | -11.44691 | 3383313.5 | 700.7772
-0.44 | 68532.73 | -11.18889 | 3382264.7 | 700.7772
-0.43 | 68511.97 | -10.93087 | 3381240.1 | 700.7772
-0.42 | 68490.99 | -10.67285 | 3380204.7 | 700.7772
-0.41 | 68466.98 | -10.41483 | 3379019.7 | 700.7772
-0.4 | 68446.59 | -10.15681 | 3378013.4 | 700.7772
-0.39 | 68424.96 | -9.898789 | 3376945.8 | 700.7772
-0.38 | 68403.91 | -9.640769 | 3375906.9 | 700.7772
-0.37 | 68382.07 | -9.382749 | 3374829.1 | 700.7772
-0.36 | 68366.55 | -9.124729 | 3374063.1 | 700.7772
-0.35 | 68345.37 | -8.866709 | 3373017.8 | 700.7772
-0.34 | 68324.25 | -8.608689 | 3371975.4 | 700.7772
-0.33 | 68302.23 | -8.350669 | 3370888.6 | 700.7772
-0.32 | 68281.55 | -8.092649 | 3369868.0 | 700.7772
-0.31 | 68260.69 | -7.834629 | 3368838.5 | 700.7772
-0.3 | 68241.5 | -7.576609 | 3367891.4 | 700.7772
-0.29 | 68217.72 | -7.318589 | 3366717.7 | 700.7772
-0.28 | 68196.03 | -7.060569 | 3365647.2 | 700.7772
-0.27 | 68176.34 | -6.802549 | 3364675.5 | 700.7772
-0.26 | 68155.9 | -6.544529 | 3363666.7 | 700.7772
-0.25 | 68130.95 | -6.286509 | 3362435.3 | 700.7772
-0.24 | 68112.9 | -6.028489 | 3361544.4 | 700.7772
-0.23 | 68092.7 | -5.770469 | 3360547.5 | 700.7772
-0.22 | 68072.32 | -5.51245 | 3359541.7 | 700.7772
-0.21 | 68053.47 | -5.25443 | 3358611.3 | 700.7772
-0.2 | 68033.93 | -4.99641 | 3357647.0 | 700.7772
-0.19 | 68015.5 | -4.73839 | 3356737.4 | 700.7772
-0.18 | 67992.97 | -4.48037 | 3355625.4 | 700.7772
-0.17 | 67972.32 | -4.22235 | 3354606.2 | 700.7772
-0.16 | 67951.3 | -3.96433 | 3353568.8 | 700.7772
-0.15 | 67930.93 | -3.70631 | 3352563.5 | 700.7772
-0.14 | 67912.02 | -3.44829 | 3351630.2 | 700.7772
-0.13 | 67888.74 | -3.19027 | 3350481.2 | 700.7772
-0.12 | 67869.4 | -2.93225 | 3349526.7 | 700.7772
-0.11 | 67849.46 | -2.67423 | 3348542.6 | 700.7772
-0.1 | 67830.65 | -2.41621 | 3347614.3 | 700.7772
-0.09 | 67811.81 | -2.15819 | 3346684.4 | 700.7772
-0.08 | 67788.73 | -1.90017 | 3345545.3 | 700.7772
-0.07 | 67768.44 | -1.64215 | 3344544.0 | 700.7772
-0.06 | 67751.95 | -1.38413 | 3343730.1 | 700.7772
-0.05 | 67728.99 | -1.12611 | 3342596.9 | 700.7772
-0.04 | 67708.55 | -0.8680905 | 3341588.1 | 700.7772
-0.03 | 67690.48 | -0.6100706 | 3340696.3 | 700.7772
-0.02 | 67670.13 | -0.3520506 | 3339692.0 | 700.7772
-0.01 | 67646.8 | -0.09403066 | 3338540.5 | 700.7772
1.554312e-15 | 67628.1 | 0.1639893 | 3337617.6 | 700.7772
0.01 | 67607.29 | 0.4220092 | 3336590.6 | 700.7772
0.02 | 67588.48 | 0.6800292 | 3335662.2 | 700.7772
0.03 | 67567.53 | 0.9380491 | 3334628.2 | 700.7772
0.04 | 67549.32 | 1.196069 | 3333729.5 | 700.7772
0.05 | 67529.63 | 1.454089 | 3332757.7 | 700.7772
0.06 | 67509.52 | 1.712109 | 3331765.2 | 700.7772
0.07 | 67488.25 | 1.970129 | 3330715.5 | 700.7772
0.08 | 67466.7 | 2.228149 | 3329651.9 | 700.7772
0.09 | 67447.92 | 2.486169 | 3328725.0 | 700.7772
0.1 | 67429.21 | 2.744189 | 3327801.6 | 700.7772
0.11 | 67407.96 | 3.002209 | 3326752.8 | 700.7772
0.12 | 67384.15 | 3.260229 | 3325577.7 | 700.7772
0.13 | 67364.35 | 3.518249 | 3324600.5 | 700.7772
0.14 | 67344.55 | 3.776269 | 3323623.3 | 700.7772
0.15 | 67326.22 | 4.034288 | 3322718.6 | 700.7772
0.16 | 67306.59 | 4.292308 | 3321749.8 | 700.7772
0.17 | 67287.56 | 4.550328 | 3320810.6 | 700.7772
0.18 | 67266.82 | 4.808348 | 3319787.0 | 700.7772
0.19 | 67245.98 | 5.066368 | 3318758.5 | 700.7772
0.2 | 67226.75 | 5.324388 | 3317809.4 | 700.7772
0.21 | 67201.16 | 5.582408 | 3316546.4 | 700.7772
0.22 | 67181.75 | 5.840428 | 3315588.5 | 700.7772
0.23 | 67162.77 | 6.098448 | 3314651.7 | 700.7772
0.24 | 67138.95 | 6.356468 | 3313476.1 | 700.7772
0.25 | 67121.43 | 6.614488 | 3312611.4 | 700.7772
0.26 | 67100.44 | 6.872508 | 3311575.5 | 700.7772
0.27 | 67079.7 | 7.130528 | 3310551.9 | 700.7772
0.28 | 67062.13 | 7.388548 | 3309684.7 | 700.7772
0.29 | 67039.11 | 7.646568 | 3308548.6 | 700.7772
0.3 | 67019.42 | 7.904588 | 3307576.8 | 700.7772
0.31 | 67000.28 | 8.162608 | 3306632.2 | 700.7772
0.32 | 66979.43 | 8.420628 | 3305603.2 | 700.7772
0.33 | 66957.19 | 8.678648 | 3304505.5 | 700.7772
0.34 | 66937.56 | 8.936667 | 3303536.7 | 700.7772
0.35 | 66919.22 | 9.194687 | 3302631.5 | 700.7772
0.36 | 66898.32 | 9.452707 | 3301600.0 | 700.7772
0.37 | 66876.45 | 9.710727 | 3300520.7 | 700.7772
0.38 | 66854.93 | 9.968747 | 3299458.6 | 700.7772
0.39 | 66835.7 | 10.22677 | 3298509.5 | 700.7772
0.4 | 66818.95 | 10.48479 | 3297682.8 | 700.7772
0.41 | 66798.04 | 10.74281 | 3296650.8 | 700.7772
0.42 | 66777.71 | 11.00083 | 3295647.5 | 700.7772
0.43 | 66757.6 | 11.25885 | 3294655.0 | 700.7772
0.44 | 66738.61 | 11.51687 | 3293717.7 | 700.7772
0.45 | 66719.44 | 11.77489 | 3292771.6 | 700.7772
0.46 | 66697.88 | 12.03291 | 3291707.5 | 700.7772
0.47 | 66678.91 | 12.29093 | 3290771.3 | 700.7772
0.48 | 66660.34 | 12.54895 | 3289854.8 | 700.7772
0.49 | 66640.49 | 12.80697 | 3288875.1 | 700.7772
0.5 | 66620.67 | 13.06499 | 3287896.9 | 700.7772
0.51 | 66602 | 13.32301 | 3286975.5 | 700.7772
0.52 | 66582.01 | 13.58103 | 3285988.9 | 700.7772
0.53 | 66563.23 | 13.83905 | 3285062.0 | 700.7772
0.54 | 66543.68 | 14.09707 | 3284097.1 | 700.7772
0.55 | 66523.16 | 14.35509 | 3283084.4 | 700.7772
0.56 | 66504.41 | 14.61311 | 3282159.0 | 700.7772
0.57 | 66483.34 | 14.87113 | 3281119.1 | 700.7772
0.58 | 66464.8 | 15.12915 | 3280204.1 | 700.7772
0.59 | 66446.52 | 15.38717 | 3279301.9 | 700.7772
0.6 | 66427.18 | 15.64519 | 3278347.4 | 700.7772
0.61 | 66406.87 | 15.90321 | 3277345.0 | 700.7772
0.62 | 66387.57 | 16.16123 | 3276392.5 | 700.7772
0.63 | 66366.45 | 16.41925 | 3275350.1 | 700.7772
0.64 | 66350.87 | 16.67727 | 3274581.2 | 700.7772
0.65 | 66332.19 | 16.93529 | 3273659.3 | 700.7772
0.66 | 66313.26 | 17.19331 | 3272725.0 | 700.7772
0.67 | 66294.49 | 17.45133 | 3271798.6 | 700.7772
0.68 | 66276.65 | 17.70935 | 3270918.1 | 700.7772
0.69 | 66257.18 | 17.96737 | 3269957.2 | 700.7772
0.7 | 66237.23 | 18.22539 | 3268972.6 | 700.7772
0.71 | 66217.05 | 18.48341 | 3267976.6 | 700.7772
0.72 | 66199.16 | 18.74143 | 3267093.7 | 700.7772
0.73 | 66180.48 | 18.99945 | 3266171.8 | 700.7772
0.74 | 66161.63 | 19.25747 | 3265241.4 | 700.7772
0.75 | 66142.59 | 19.51549 | 3264301.7 | 700.7772
0.76 | 66126.52 | 19.77351 | 3263508.6 | 700.7772
0.77 | 66103.63 | 20.03153 | 3262378.9 | 700.7772
0.78 | 66085.97 | 20.28955 | 3261507.3 | 700.7772
0.79 | 66065.46 | 20.54757 | 3260495.1 | 700.7772
0.8 | 66047.35 | 20.80558 | 3259601.3 | 700.7772
0.81 | 66028.92 | 21.0636 | 3258691.7 | 700.7772
0.82 | 66008.85 | 21.32162 | 3257701.1 | 700.7772
0.83 | 65991.31 | 21.57964 | 3256835.5 | 700.7772
0.84 | 65970.9 | 21.83766 | 3255828.2 | 700.7772
0.85 | 65952.05 | 22.09568 | 3254897.8 | 700.7772
0.86 | 65930.66 | 22.3537 | 3253842.2 | 700.7772
0.87 | 65914.07 | 22.61172 | 3253023.4 | 700.7772
0.88 | 65900.04 | 22.86974 | 3252330.9 | 700.7772
0.89 | 65881.17 | 23.12776 | 3251399.6 | 700.7772
0.9 | 65862.3 | 23.38578 | 3250468.3 | 700.7772
0.91 | 65844.5 | 23.6438 | 3249589.8 | 700.7772
0.92 | 65823.57 | 23.90182 | 3248556.8 | 700.7772
0.93 | 65806.7 | 24.15984 | 3247724.2 | 700.7772
0.94 | 65789.16 | 24.41786 | 3246858.6 | 700.7772
0.95 | 65770.03 | 24.67588 | 3245914.4 | 700.7772
0.96 | 65751.32 | 24.9339 | 3244991.0 | 700.7772
0.97 | 65731.43 | 25.19192 | 3244009.4 | 700.7772
0.98 | 65713.33 | 25.44994 | 3243116.0 | 700.7772
0.99 | 65696.52 | 25.70796 | 3242286.4 | 700.7772
1 | 65679.89 | 25.96598 | 3241465.6 | 700.7772
1.01 | 65660.3 | 26.224 | 3240498.8 | 700.7772
1.02 | 65643.41 | 26.48202 | 3239665.2 | 700.7772
1.03 | 65625.07 | 26.74004 | 3238760.1 | 700.7772
1.04 | 65607.6 | 26.99806 | 3237897.8 | 700.7772
1.05 | 65587.69 | 27.25608 | 3236915.2 | 700.7772
1.06 | 65570.55 | 27.5141 | 3236069.3 | 700.7772
1.07 | 65552.72 | 27.77212 | 3235189.3 | 700.7772
1.08 | 65535.41 | 28.03014 | 3234335.0 | 700.7772
1.09 | 65516.7 | 28.28816 | 3233411.6 | 700.7772
1.1 | 65498.21 | 28.54618 | 3232499.0 | 700.7772
1.11 | 65478.14 | 28.8042 | 3231508.5 | 700.7772
1.12 | 65460.64 | 29.06222 | 3230644.8 | 700.7772
1.13 | 65444.33 | 29.32024 | 3229839.8 | 700.7772
1.14 | 65423.15 | 29.57826 | 3228794.5 | 700.7772
1.15 | 65407.57 | 29.83628 | 3228025.6 | 700.7772
1.16 | 65389.5 | 30.0943 | 3227133.7 | 700.7772
1.17 | 65370.91 | 30.35232 | 3226216.2 | 700.7772
1.18 | 65353.15 | 30.61034 | 3225339.7 | 700.7772
1.19 | 65336.94 | 30.86836 | 3224539.7 | 700.7772
1.2 | 65317.43 | 31.12638 | 3223576.8 | 700.7772
1.21 | 65298.72 | 31.3844 | 3222653.4 | 700.7772
1.22 | 65281.86 | 31.64242 | 3221821.3 | 700.7772
1.23 | 65262.28 | 31.90044 | 3220854.9 | 700.7772
1.24 | 65246.33 | 32.15846 | 3220067.7 | 700.7772
1.25 | 65224.04 | 32.41648 | 3218967.6 | 700.7772
1.26 | 65206.71 | 32.6745 | 3218112.3 | 700.7772
1.27 | 65189.75 | 32.93252 | 3217275.3 | 700.7772
1.28 | 65169.16 | 33.19054 | 3216259.1 | 700.7772
1.29 | 65152.98 | 33.44856 | 3215460.5 | 700.7772
1.3 | 65134.76 | 33.70658 | 3214561.3 | 700.7772
1.31 | 65116.57 | 33.9646 | 3213663.5 | 700.7772
1.32 | 65100.68 | 34.22262 | 3212879.3 | 700.7772
1.33 | 65082.06 | 34.48064 | 3211960.3 | 700.7772
1.34 | 65063.7 | 34.73866 | 3211054.2 | 700.7772
1.35 | 65046.13 | 34.99668 | 3210187.1 | 700.7772
1.36 | 65026.54 | 35.2547 | 3209220.2 | 700.7772
1.37 | 65012.09 | 35.51272 | 3208507.0 | 700.7772
1.38 | 64996.3 | 35.77074 | 3207727.7 | 700.7772
1.39 | 64978.01 | 36.02876 | 3206825.1 | 700.7772
1.4 | 64960.17 | 36.28678 | 3205944.6 | 700.7772
1.41 | 64941.71 | 36.5448 | 3205033.5 | 700.7772
1.42 | 64923.95 | 36.80282 | 3204157.0 | 700.7772
1.43 | 64907.2 | 37.06084 | 3203330.3 | 700.7772
1.44 | 64888.74 | 37.31886 | 3202419.2 | 700.7772
1.45 | 64870.82 | 37.57688 | 3201534.8 | 700.7772
1.46 | 64854.64 | 37.8349 | 3200736.3 | 700.7772
1.47 | 64838.13 | 38.09292 | 3199921.4 | 700.7772
1.48 | 64820.59 | 38.35094 | 3199055.8 | 700.7772
1.49 | 64802.4 | 38.60896 | 3198158.0 | 700.7772
1.5 | 64784.41 | 38.86698 | 3197270.1 | 700.7772
1.51 | 64765.13 | 39.125 | 3196318.6 | 700.7772
1.52 | 64748.61 | 39.38302 | 3195503.2 | 700.7772
1.53 | 64732.02 | 39.64104 | 3194684.5 | 700.7772
1.54 | 64714.29 | 39.89906 | 3193809.4 | 700.7772
1.55 | 64698.28 | 40.15708 | 3193019.3 | 700.7772
1.56 | 64680.69 | 40.4151 | 3192151.1 | 700.7772
1.57 | 64661.63 | 40.67312 | 3191210.4 | 700.7772
1.58 | 64644.7 | 40.93114 | 3190374.9 | 700.7772
1.59 | 64627.32 | 41.18916 | 3189517.1 | 700.7772
1.6 | 64609.25 | 41.44718 | 3188625.3 | 700.7772
1.61 | 64591.25 | 41.7052 | 3187736.9 | 700.7772
1.62 | 64576.09 | 41.96322 | 3186988.7 | 700.7772
1.63 | 64560.38 | 42.22124 | 3186213.3 | 700.7772
1.64 | 64539.55 | 42.47926 | 3185185.3 | 700.7772
1.65 | 64523.57 | 42.73728 | 3184396.6 | 700.7772
1.66 | 64506.91 | 42.9953 | 3183574.4 | 700.7772
1.67 | 64489.51 | 43.25332 | 3182715.6 | 700.7772
1.68 | 64468 | 43.51134 | 3181654.0 | 700.7772
1.69 | 64454.54 | 43.76936 | 3180989.7 | 700.7772
1.7 | 64436.77 | 44.02738 | 3180112.7 | 700.7772
1.71 | 64420.2 | 44.2854 | 3179294.9 | 700.7772
1.72 | 64400.33 | 44.54342 | 3178314.2 | 700.7772
1.73 | 64386.55 | 44.80144 | 3177634.1 | 700.7772
1.74 | 64369.84 | 45.05946 | 3176809.4 | 700.7772
1.75 | 64350.85 | 45.31748 | 3175872.2 | 700.7772
1.76 | 64334.14 | 45.5755 | 3175047.5 | 700.7772
1.77 | 64316.95 | 45.83352 | 3174199.1 | 700.7772
1.78 | 64300.34 | 46.09154 | 3173379.3 | 700.7772
1.79 | 64283.82 | 46.34956 | 3172564.0 | 700.7772
1.8 | 64268.12 | 46.60758 | 3171789.1 | 700.7772
1.81 | 64249.74 | 46.8656 | 3170882.0 | 700.7772
1.82 | 64232.35 | 47.12362 | 3170023.8 | 700.7772
1.83 | 64214.68 | 47.38164 | 3169151.7 | 700.7772
1.84 | 64195.86 | 47.63966 | 3168222.8 | 700.7772
1.85 | 64178.91 | 47.89768 | 3167386.3 | 700.7772
1.86 | 64165.52 | 48.1557 | 3166725.4 | 700.7772
1.87 | 64146.64 | 48.41372 | 3165793.6 | 700.7772
1.88 | 64130.3 | 48.67174 | 3164987.2 | 700.7772
1.89 | 64111.8 | 48.92976 | 3164074.1 | 700.7772
1.9 | 64095.74 | 49.18778 | 3163281.5 | 700.7772
1.91 | 64079.42 | 49.4458 | 3162476.0 | 700.7772
1.92 | 64060.93 | 49.70382 | 3161563.5 | 700.7772
1.93 | 64046.23 | 49.96184 | 3160838.0 | 700.7772
1.94 | 64029.8 | 50.21986 | 3160027.1 | 700.7772
1.95 | 64012.32 | 50.47788 | 3159164.4 | 700.7772
1.96 | 63996.11 | 50.7359 | 3158364.4 | 700.7772
1.97 | 63978.48 | 50.99392 | 3157494.2 | 700.7772
1.98 | 63964.04 | 51.25194 | 3156781.6 | 700.7772
1.99 | 63946.29 | 51.50996 | 3155905.5 | 700.7772
1.98 | 63964.44 | 51.25194 | 3156801.3 | 700.7772
1.97 | 63980.26 | 50.99392 | 3157582.1 | 700.7772
1.96 | 63997.43 | 50.7359 | 3158429.5 | 700.7772
1.95 | 64013.29 | 50.47788 | 3159212.3 | 700.7772
1.94 | 64029.2 | 50.21986 | 3159997.5 | 700.7772
1.93 | 64046.62 | 49.96184 | 3160857.2 | 700.7772
1.92 | 64062.21 | 49.70382 | 3161626.7 | 700.7772
1.91 | 64079.05 | 49.4458 | 3162457.8 | 700.7772
1.9 | 64096.61 | 49.18778 | 3163324.4 | 700.7772
1.89 | 64114.79 | 48.92976 | 3164221.7 | 700.7772
1.88 | 64129.81 | 48.67174 | 3164963.0 | 700.7772
1.87 | 64145.07 | 48.41372 | 3165716.1 | 700.7772
1.86 | 64164.2 | 48.1557 | 3166660.3 | 700.7772
1.85 | 64179.61 | 47.89768 | 3167420.8 | 700.7772
1.84 | 64197.79 | 47.63966 | 3168318.1 | 700.7772
1.83 | 64214.36 | 47.38164 | 3169135.9 | 700.7772
1.82 | 64231.24 | 47.12362 | 3169969.0 | 700.7772
1.81 | 64245.81 | 46.8656 | 3170688.1 | 700.7772
1.8 | 64263.38 | 46.60758 | 3171555.2 | 700.7772
1.79 | 64282.94 | 46.34956 | 3172520.6 | 700.7772
1.78 | 64297 | 46.09154 | 3173214.5 | 700.7772
1.77 | 64316.43 | 45.83352 | 3174173.4 | 700.7772
1.76 | 64332.48 | 45.5755 | 3174965.6 | 700.7772
1.75 | 64349.55 | 45.31748 | 3175808.0 | 700.7772
1.74 | 64367.16 | 45.05946 | 3176677.2 | 700.7772
1.73 | 64381.79 | 44.80144 | 3177399.2 | 700.7772
1.72 | 64398.71 | 44.54342 | 3178234.3 | 700.7772
1.71 | 64416.09 | 44.2854 | 3179092.1 | 700.7772
1.7 | 64434.07 | 44.02738 | 3179979.4 | 700.7772
1.69 | 64450.31 | 43.76936 | 3180780.9 | 700.7772
1.68 | 64467.42 | 43.51134 | 3181625.4 | 700.7772
1.67 | 64484.56 | 43.25332 | 3182471.3 | 700.7772
1.66 | 64501.41 | 42.9953 | 3183302.9 | 700.7772
1.65 | 64516.09 | 42.73728 | 3184027.5 | 700.7772
1.64 | 64535.95 | 42.47926 | 3185007.6 | 700.7772
1.63 | 64553.41 | 42.22124 | 3185869.3 | 700.7772
1.62 | 64571.2 | 41.96322 | 3186747.4 | 700.7772
1.61 | 64588.08 | 41.7052 | 3187580.5 | 700.7772
1.6 | 64606.58 | 41.44718 | 3188493.5 | 700.7772
1.59 | 64618.87 | 41.18916 | 3189100.1 | 700.7772
1.58 | 64636.88 | 40.93114 | 3189988.9 | 700.7772
1.57 | 64653.73 | 40.67312 | 3190820.5 | 700.7772
1.56 | 64670.9 | 40.4151 | 3191667.9 | 700.7772
1.55 | 64686.74 | 40.15708 | 3192449.7 | 700.7772
1.54 | 64707.45 | 39.89906 | 3193471.8 | 700.7772
1.53 | 64725.4 | 39.64104 | 3194357.7 | 700.7772
1.52 | 64742.73 | 39.38302 | 3195213.0 | 700.7772
1.51 | 64759.51 | 39.125 | 3196041.2 | 700.7772
1.5 | 64774.86 | 38.86698 | 3196798.8 | 700.7772
1.49 | 64791.92 | 38.60896 | 3197640.8 | 700.7772
1.48 | 64808.66 | 38.35094 | 3198467.0 | 700.7772
1.47 | 64825.46 | 38.09292 | 3199296.1 | 700.7772
1.46 | 64843.35 | 37.8349 | 3200179.0 | 700.7772
1.45 | 64859.2 | 37.57688 | 3200961.3 | 700.7772
1.44 | 64877.82 | 37.31886 | 3201880.3 | 700.7772
1.43 | 64897.43 | 37.06084 | 3202848.1 | 700.7772
1.42 | 64914.24 | 36.80282 | 3203677.8 | 700.7772
1.41 | 64931.43 | 36.5448 | 3204526.1 | 700.7772
1.4 | 64951.43 | 36.28678 | 3205513.2 | 700.7772
1.39 | 64967.63 | 36.02876 | 3206312.8 | 700.7772
1.38 | 64986.09 | 35.77074 | 3207223.8 | 700.7772
1.37 | 65004.07 | 35.51272 | 3208111.2 | 700.7772
1.36 | 65021.76 | 35.2547 | 3208984.3 | 700.7772
1.35 | 65039.21 | 34.99668 | 3209845.5 | 700.7772
1.34 | 65055.36 | 34.73866 | 3210642.6 | 700.7772
1.33 | 65073.11 | 34.48064 | 3211518.6 | 700.7772
1.32 | 65089.21 | 34.22262 | 3212313.2 | 700.7772
1.31 | 65108.48 | 33.9646 | 3213264.3 | 700.7772
1.3 | 65125.34 | 33.70658 | 3214096.4 | 700.7772
1.29 | 65144.07 | 33.44856 | 3215020.8 | 700.7772
1.28 | 65162.2 | 33.19054 | 3215915.6 | 700.7772
1.27 | 65177.95 | 32.93252 | 3216692.9 | 700.7772
1.26 | 65196.75 | 32.6745 | 3217620.8 | 700.7772
1.25 | 65215.97 | 32.41648 | 3218569.3 | 700.7772
1.24 | 65231.12 | 32.15846 | 3219317.1 | 700.7772
1.23 | 65252.75 | 31.90044 | 3220384.6 | 700.7772
1.22 | 65270.41 | 31.64242 | 3221256.2 | 700.7772
1.21 | 65285.8 | 31.3844 | 3222015.7 | 700.7772
1.2 | 65306.1 | 31.12638 | 3223017.6 | 700.7772
1.19 | 65326.46 | 30.86836 | 3224022.5 | 700.7772
1.18 | 65340.61 | 30.61034 | 3224720.8 | 700.7772
1.17 | 65358.02 | 30.35232 | 3225580.1 | 700.7772
1.16 | 65376.17 | 30.0943 | 3226475.8 | 700.7772
1.15 | 65394.1 | 29.83628 | 3227360.8 | 700.7772
1.14 | 65411.65 | 29.57826 | 3228226.9 | 700.7772
1.13 | 65428.67 | 29.32024 | 3229066.9 | 700.7772
1.12 | 65446.99 | 29.06222 | 3229971.1 | 700.7772
1.11 | 65463.43 | 28.8042 | 3230782.5 | 700.7772
1.1 | 65482.54 | 28.54618 | 3231725.6 | 700.7772
1.09 | 65501.08 | 28.28816 | 3232640.7 | 700.7772
1.08 | 65517.93 | 28.03014 | 3233472.3 | 700.7772
1.07 | 65534.9 | 27.77212 | 3234309.8 | 700.7772
1.06 | 65554.28 | 27.5141 | 3235266.3 | 700.7772
1.05 | 65573.93 | 27.25608 | 3236236.1 | 700.7772
1.04 | 65590.15 | 26.99806 | 3237036.6 | 700.7772
1.03 | 65607.95 | 26.74004 | 3237915.1 | 700.7772
1.02 | 65625.93 | 26.48202 | 3238802.5 | 700.7772
1.01 | 65644.03 | 26.224 | 3239695.8 | 700.7772
1 | 65663 | 25.96598 | 3240632.1 | 700.7772
0.99 | 65682.91 | 25.70796 | 3241614.7 | 700.7772
0.98 | 65700.4 | 25.44994 | 3242477.9 | 700.7772
0.97 | 65717.48 | 25.19192 | 3243320.9 | 700.7772
0.96 | 65736.29 | 24.9339 | 3244249.2 | 700.7772
0.95 | 65752.76 | 24.67588 | 3245062.1 | 700.7772
0.94 | 65770.34 | 24.41786 | 3245929.7 | 700.7772
0.93 | 65790.2 | 24.15984 | 3246909.9 | 700.7772
0.92 | 65810.52 | 23.90182 | 3247912.8 | 700.7772
0.91 | 65828.48 | 23.6438 | 3248799.2 | 700.7772
0.9 | 65846.9 | 23.38578 | 3249708.3 | 700.7772
0.89 | 65863.01 | 23.12776 | 3250503.4 | 700.7772
0.88 | 65883.02 | 22.86974 | 3251490.9 | 700.7772
0.87 | 65901.68 | 22.61172 | 3252411.9 | 700.7772
0.86 | 65921.41 | 22.3537 | 3253385.6 | 700.7772
0.85 | 65938.13 | 22.09568 | 3254210.8 | 700.7772
0.84 | 65958.04 | 21.83766 | 3255193.5 | 700.7772
0.83 | 65976.38 | 21.57964 | 3256098.6 | 700.7772
0.82 | 65992.98 | 21.32162 | 3256917.9 | 700.7772
0.81 | 66013.05 | 21.0636 | 3257908.4 | 700.7772
0.8 | 66031.71 | 20.80558 | 3258829.4 | 700.7772
0.79 | 66048.16 | 20.54757 | 3259641.2 | 700.7772
0.78 | 66068.27 | 20.28955 | 3260633.8 | 700.7772
0.77 | 66087.58 | 20.03153 | 3261586.8 | 700.7772
0.76 | 66105.47 | 19.77351 | 3262469.7 | 700.7772
0.75 | 66124.12 | 19.51549 | 3263390.2 | 700.7772
0.74 | 66140.53 | 19.25747 | 3264200.1 | 700.7772
0.73 | 2.026178 | 18.99945 | 0 | 700.7772
0.72 | 66184.63 | 18.74143 | 3266376.6 | 700.7772
0.71 | 66200.3 | 18.48341 | 3267150.0 | 700.7772
0.7 | 66217.91 | 18.22539 | 3268019.1 | 700.7772
0.69 | 66236.34 | 17.96737 | 3268928.7 | 700.7772
0.68 | 66254.41 | 17.70935 | 3269820.5 | 700.7772
0.67 | 66273.32 | 17.45133 | 3270753.8 | 700.7772
0.66 | 66292.36 | 17.19331 | 3271693.5 | 700.7772
0.65 | 66311.19 | 16.93529 | 3272622.8 | 700.7772
0.64 | 66329.12 | 16.67727 | 3273507.7 | 700.7772
0.63 | 66349.64 | 16.41925 | 3274520.5 | 700.7772
0.62 | 66368.99 | 16.16123 | 3275475.5 | 700.7772
0.61 | 66384.98 | 15.90321 | 3276264.7 | 700.7772
0.6 | 66405.76 | 15.64519 | 3277290.2 | 700.7772
0.59 | 66423.59 | 15.38717 | 3278170.2 | 700.7772
0.58 | 66441.66 | 15.12915 | 3279062.0 | 700.7772
0.57 | 66463.25 | 14.87113 | 3280127.6 | 700.7772
0.56 | 66481.23 | 14.61311 | 3281015.0 | 700.7772
0.55 | 66501.97 | 14.35509 | 3282038.6 | 700.7772
0.54 | 66520.02 | 14.09707 | 3282929.4 | 700.7772
0.53 | 66540.53 | 13.83905 | 3283941.7 | 700.7772
0.52 | 66558.73 | 13.58103 | 3284839.9 | 700.7772
0.51 | 66576.11 | 13.32301 | 3285697.7 | 700.7772
0.5 | 66598.58 | 13.06499 | 3286806.7 | 700.7772
0.49 | 66615.12 | 12.80697 | 3287623.0 | 700.7772
0.48 | 66635.65 | 12.54895 | 3288636.2 | 700.7772
0.47 | 66653.35 | 12.29093 | 3289509.8 | 700.7772
0.46 | 66672.87 | 12.03291 | 3290473.2 | 700.7772
0.45 | 66692.15 | 11.77489 | 3291424.7 | 700.7772
0.44 | 66711.88 | 11.51687 | 3292398.5 | 700.7772
0.43 | 66731.81 | 11.25885 | 3293382.1 | 700.7772
0.42 | 66751.7 | 11.00083 | 3294363.8 | 700.7772
0.41 | 66772.17 | 10.74281 | 3295374.0 | 700.7772
0.4 | 66791.58 | 10.48479 | 3296332.0 | 700.7772
0.39 | 66810.23 | 10.22677 | 3297252.5 | 700.7772
0.38 | 66830.33 | 9.968747 | 3298244.5 | 700.7772
0.37 | 66849.31 | 9.710727 | 3299181.2 | 700.7772
0.36 | 66868.49 | 9.452707 | 3300127.8 | 700.7772
0.35 | 66889.05 | 9.194687 | 3301142.5 | 700.7772
0.34 | 66906.16 | 8.936667 | 3301987.0 | 700.7772
0.33 | 66925.17 | 8.678648 | 3302925.2 | 700.7772
0.32 | 66946.15 | 8.420628 | 3303960.7 | 700.7772
0.31 | 66966.32 | 8.162608 | 3304956.1 | 700.7772
0.3 | 66987.77 | 7.904588 | 3306014.8 | 700.7772
0.29 | 67007.24 | 7.646568 | 3306975.7 | 700.7772
0.28 | 67024.7 | 7.388548 | 3307837.4 | 700.7772
0.27 | 67044.7 | 7.130528 | 3308824.5 | 700.7772
0.26 | 67064.53 | 6.872508 | 3309803.2 | 700.7772
0.25 | 67088.82 | 6.614488 | 3311002.0 | 700.7772
0.24 | 67107.67 | 6.356468 | 3311932.3 | 700.7772
0.23 | 67127.68 | 6.098448 | 3312919.9 | 700.7772
0.22 | 67147.06 | 5.840428 | 3313876.4 | 700.7772
0.21 | 67167.97 | 5.582408 | 3314908.4 | 700.7772
0.2 | 67187.86 | 5.324388 | 3315890.0 | 700.7772
0.19 | 67210.48 | 5.066368 | 3317006.4 | 700.7772
0.18 | 67228.27 | 4.808348 | 3317884.4 | 700.7772
0.17 | 67249.59 | 4.550328 | 3318936.6 | 700.7772
0.16 | 67267.22 | 4.292308 | 3319806.7 | 700.7772
0.15 | 67287.47 | 4.034288 | 3320806.2 | 700.7772
0.14 | 67307.87 | 3.776269 | 3321813.0 | 700.7772
0.13 | 67329.76 | 3.518249 | 3322893.3 | 700.7772
0.12 | 67349.3 | 3.260229 | 3323857.7 | 700.7772
0.11 | 67367.98 | 3.002209 | 3324779.7 | 700.7772
0.1 | 67387.28 | 2.744189 | 3325732.2 | 700.7772
0.09 | 67407.25 | 2.486169 | 3326717.8 | 700.7772
0.08 | 67426.58 | 2.228149 | 3327671.8 | 700.7772
0.07 | 67444.59 | 1.970129 | 3328560.7 | 700.7772
0.06 | 67466.16 | 1.712109 | 3329625.2 | 700.7772
0.05 | 67486.42 | 1.454089 | 3330625.1 | 700.7772
0.04 | 67502.3 | 1.196069 | 3331408.9 | 700.7772
0.03 | 67522.65 | 0.9380491 | 3332413.2 | 700.7772
0.02 | 67542.39 | 0.6800292 | 3333387.5 | 700.7772
0.01 | 67565.58 | 0.4220092 | 3334532.0 | 700.7772
1.554312e-15 | 67586.87 | 0.1639893 | 3335582.7 | 700.7772
-0.01 | 67607.48 | -0.09403066 | 3336599.9 | 700.7772
-0.02 | 67629.13 | -0.3520506 | 3337668.4 | 700.7772
-0.03 | 67645.95 | -0.6100706 | 3338498.6 | 700.7772
-0.04 | 67666.66 | -0.8680905 | 3339520.7 | 700.7772
-0.05 | 67686.3 | -1.12611 | 3340490.0 | 700.7772
-0.06 | 67706.8 | -1.38413 | 3341501.8 | 700.7772
-0.07 | 67728.8 | -1.64215 | 3342587.6 | 700.7772
-0.08 | 67746.84 | -1.90017 | 3343477.9 | 700.7772
-0.09 | 67766.16 | -2.15819 | 3344431.4 | 700.7772
-0.1 | 67786.38 | -2.41621 | 3345429.4 | 700.7772
-0.11 | 67808.69 | -2.67423 | 3346530.5 | 700.7772
-0.12 | 67825.77 | -2.93225 | 3347373.4 | 700.7772
-0.13 | 67847.36 | -3.19027 | 3348439.0 | 700.7772
-0.14 | 67866.8 | -3.44829 | 3349398.4 | 700.7772
-0.15 | 67887.35 | -3.70631 | 3350412.6 | 700.7772
-0.16 | 67908.13 | -3.96433 | 3351438.2 | 700.7772
-0.17 | 67929.28 | -4.22235 | 3352482.1 | 700.7772
-0.18 | 67951.8 | -4.48037 | 3353593.5 | 700.7772
-0.19 | 67973.51 | -4.73839 | 3354665.0 | 700.7772
-0.2 | 67989.96 | -4.99641 | 3355476.9 | 700.7772
-0.21 | 68015.03 | -5.25443 | 3356714.2 | 700.7772
-0.22 | 68033.43 | -5.51245 | 3357622.3 | 700.7772
-0.23 | 68054.77 | -5.770469 | 3358675.5 | 700.7772
-0.24 | 68074.38 | -6.028489 | 3359643.3 | 700.7772
-0.25 | 68098.11 | -6.286509 | 3360814.5 | 700.7772
-0.26 | 68118.52 | -6.544529 | 3361821.8 | 700.7772
-0.27 | 68141.78 | -6.802549 | 3362969.8 | 700.7772
-0.28 | 68162.88 | -7.060569 | 3364011.1 | 700.7772
-0.29 | 68183.93 | -7.318589 | 3365050.1 | 700.7772
-0.3 | 68205.19 | -7.576609 | 3366099.3 | 700.7772
-0.31 | 68225.98 | -7.834629 | 3367125.4 | 700.7772
-0.32 | 68248.02 | -8.092649 | 3368213.1 | 700.7772
-0.33 | 68269.84 | -8.350669 | 3369290.1 | 700.7772
-0.34 | 68289.48 | -8.608689 | 3370259.4 | 700.7772
-0.35 | 68312.39 | -8.866709 | 3371390.1 | 700.7772
-0.36 | 68334.1 | -9.124729 | 3372461.5 | 700.7772
-0.37 | 68354.91 | -9.382749 | 3373488.6 | 700.7772
-0.38 | 68376.36 | -9.640769 | 3374547.2 | 700.7772
-0.39 | 68399.03 | -9.898789 | 3375666.1 | 700.7772
-0.4 | 68422.67 | -10.15681 | 3376832.8 | 700.7772
-0.41 | 68441.35 | -10.41483 | 3377754.8 | 700.7772
-0.42 | 68462.81 | -10.67285 | 3378813.9 | 700.7772
-0.43 | 68483.41 | -10.93087 | 3379830.6 | 700.7772
-0.44 | 68506.39 | -11.18889 | 3380964.7 | 700.7772
-0.45 | 68527.05 | -11.44691 | 3381984.4 | 700.7772
-0.46 | 68547.07 | -11.70493 | 3382972.5 | 700.7772
-0.47 | 68569.57 | -11.96295 | 3384082.9 | 700.7772
-0.48 | 68592.31 | -12.22097 | 3385205.2 | 700.7772
-0.49 | 68610.88 | -12.47899 | 3386121.7 | 700.7772
-0.5 | 68630.99 | -12.73701 | 3387114.3 | 700.7772
-0.51 | 68657.34 | -12.99503 | 3388414.7 | 700.7772
-0.52 | 68675.19 | -13.25305 | 3389295.7 | 700.7772
-0.53 | 68696.63 | -13.51107 | 3390353.8 | 700.7772
-0.54 | 68718.23 | -13.76909 | 3391419.9 | 700.7772
-0.55 | 68738.98 | -14.02711 | 3392444.0 | 700.7772
-0.56 | 68759.58 | -14.28513 | 3393460.7 | 700.7772
-0.57 | 68778.53 | -14.54315 | 3394395.9 | 700.7772
-0.58 | 68801.78 | -14.80117 | 3395543.4 | 700.7772
-0.59 | 68822.68 | -15.05919 | 3396574.9 | 700.7772
-0.6 | 68844.21 | -15.31721 | 3397637.5 | 700.7772
-0.61 | 68868.65 | -15.57523 | 3398843.7 | 700.7772
-0.62 | 68890.01 | -15.83325 | 3399897.9 | 700.7772
-0.63 | 68910.98 | -16.09127 | 3400932.9 | 700.7772
-0.64 | 68932.15 | -16.34929 | 3401977.7 | 700.7772
-0.65 | 68950.9 | -16.60731 | 3402903.1 | 700.7772
-0.66 | 68971.17 | -16.86533 | 3403903.5 | 700.7772
-0.67 | 68993.88 | -17.12335 | 3405024.3 | 700.7772
-0.68 | 69016.5 | -17.38137 | 3406140.7 | 700.7772
-0.69 | 69036.85 | -17.63939 | 3407145.1 | 700.7772
-0.7 | 69058.41 | -17.89741 | 3408209.1 | 700.7772
-0.71 | 69079.76 | -18.15543 | 3409262.8 | 700.7772
-0.72 | 69098.71 | -18.41345 | 3410198.1 | 700.7772
-0.73 | 69124.98 | -18.67147 | 3411494.6 | 700.7772
-0.74 | 69145.04 | -18.92949 | 3412484.7 | 700.7772
-0.75 | 69166.9 | -19.18751 | 3413563.6 | 700.7772
-0.76 | 69186.86 | -19.44553 | 3414548.7 | 700.7772
-0.77 | 69209.09 | -19.70355 | 3415645.8 | 700.7772
-0.78 | 69231.05 | -19.96157 | 3416729.6 | 700.7772
-0.79 | 69252.5 | -20.21959 | 3417788.3 | 700.7772
-0.8 | 69276.31 | -20.47761 | 3418963.4 | 700.7772
-0.81 | 69299.83 | -20.73563 | 3420124.2 | 700.7772
-0.82 | 69319.59 | -20.99365 | 3421099.4 | 700.7772
-0.83 | 69344.11 | -21.25167 | 3422309.6 | 700.7772
-0.84 | 69363.97 | -21.50969 | 3423289.8 | 700.7772
-0.85 | 69387.34 | -21.76771 | 3424443.2 | 700.7772
-0.86 | 69406.09 | -22.02573 | 3425368.5 | 700.7772
-0.87 | 69432.63 | -22.28375 | 3426678.4 | 700.7772
-0.88 | 69454.34 | -22.54177 | 3427749.9 | 700.7772
-0.89 | 69475.1 | -22.79979 | 3428774.5 | 700.7772
-0.9 | 69497.08 | -23.05781 | 3429859.3 | 700.7772
-0.91 | 69517.61 | -23.31583 | 3430872.5 | 700.7772
-0.92 | 69539.01 | -23.57385 | 3431928.7 | 700.7772
-0.93 | 69559.92 | -23.83187 | 3432960.7 | 700.7772
-0.94 | 69582.87 | -24.08989 | 3434093.3 | 700.7772
-0.95 | 69605.73 | -24.34791 | 3435221.6 | 700.7772
-0.96 | 69626.91 | -24.60593 | 3436266.9 | 700.7772
-0.97 | 69648.41 | -24.86395 | 3437328.0 | 700.7772
-0.98 | 69667.51 | -25.12197 | 3438270.7 | 700.7772
-0.99 | 69687.82 | -25.37999 | 3439273.0 | 700.7772
-1 | 69712.19 | -25.63801 | 3440475.8 | 700.7772
-1.01 | 69739.23 | -25.89603 | 3441810.3 | 700.7772
-1.02 | 69761.8 | -26.15405 | 3442924.3 | 700.7772
-1.03 | 69784.42 | -26.41207 | 3444040.6 | 700.7772
-1.04 | 69805.37 | -26.67009 | 3445074.6 | 700.7772
-1.05 | 69825.59 | -26.92811 | 3446072.5 | 700.7772
-1.06 | 69848.94 | -27.18612 | 3447225.0 | 700.7772
-1.07 | 69872.28 | -27.44414 | 3448376.9 | 700.7772
-1.08 | 69894.87 | -27.70216 | 3449491.8 | 700.7772
-1.09 | 69917.74 | -27.96018 | 3450620.5 | 700.7772
-1.1 | 69939.23 | -28.2182 | 3451681.1 | 700.7772
-1.11 | 69962.86 | -28.47622 | 3452847.4 | 700.7772
-1.12 | 69986.2 | -28.73424 | 3453999.3 | 700.7772
-1.13 | 70004.87 | -28.99226 | 3454920.7 | 700.7772
-1.14 | 70030.2 | -29.25028 | 3456170.9 | 700.7772
-1.15 | 70050.6 | -29.5083 | 3457177.7 | 700.7772
-1.16 | 70069.59 | -29.76632 | 3458114.9 | 700.7772
-1.17 | 70095.35 | -30.02434 | 3459386.3 | 700.7772
-1.18 | 70118.48 | -30.28236 | 3460527.8 | 700.7772
-1.19 | 70141.37 | -30.54038 | 3461657.6 | 700.7772
-1.2 | 70161.96 | -30.7984 | 3462673.8 | 700.7772
-1.21 | 70184.71 | -31.05642 | 3463796.6 | 700.7772
-1.22 | 70204.32 | -31.31444 | 3464764.4 | 700.7772
-1.23 | 70227.86 | -31.57246 | 3465926.2 | 700.7772
-1.24 | 70251.88 | -31.83048 | 3467111.7 | 700.7772
-1.25 | 70272.72 | -32.0885 | 3468140.2 | 700.7772
-1.26 | 70294.35 | -32.34652 | 3469207.7 | 700.7772
-1.27 | 70317.41 | -32.60454 | 3470345.8 | 700.7772
-1.28 | 70340.26 | -32.86256 | 3471473.6 | 700.7772
-1.29 | 70363.05 | -33.12058 | 3472598.4 | 700.7772
-1.3 | 70386.84 | -33.3786 | 3473772.5 | 700.7772
-1.31 | 70408.05 | -33.63662 | 3474819.3 | 700.7772
-1.32 | 70434 | -33.89464 | 3476100.0 | 700.7772
-1.33 | 70455.85 | -34.15266 | 3477178.4 | 700.7772
-1.34 | 70477.1 | -34.41068 | 3478227.2 | 700.7772
-1.35 | 70497.24 | -34.6687 | 3479221.2 | 700.7772
-1.36 | 70523.73 | -34.92672 | 3480528.6 | 700.7772
-1.37 | 70545.38 | -35.18474 | 3481597.1 | 700.7772
-1.38 | 70566.11 | -35.44276 | 3482620.2 | 700.7772
-1.39 | 70590.28 | -35.70078 | 3483813.1 | 700.7772
-1.4 | 70609.84 | -35.9588 | 3484778.4 | 700.7772
-1.41 | 70634.27 | -36.21682 | 3485984.1 | 700.7772
-1.42 | 70654.3 | -36.47484 | 3486972.7 | 700.7772
-1.43 | 70679.08 | -36.73286 | 3488195.7 | 700.7772
-1.44 | 70699.75 | -36.99088 | 3489215.8 | 700.7772
-1.45 | 70722.52 | -37.2489 | 3490339.6 | 700.7772
-1.46 | 70747.25 | -37.50692 | 3491560.2 | 700.7772
-1.47 | 70771.01 | -37.76494 | 3492732.8 | 700.7772
-1.48 | 70794.17 | -38.02296 | 3493875.9 | 700.7772
-1.49 | 70814.89 | -38.28098 | 3494898.5 | 700.7772
-1.5 | 70838.42 | -38.539 | 3496059.8 | 700.7772
-1.51 | 70860.12 | -38.79702 | 3497130.7 | 700.7772
-1.52 | 70882.16 | -39.05504 | 3498218.5 | 700.7772
-1.53 | 70905.9 | -39.31306 | 3499390.2 | 700.7772
-1.54 | 70928.92 | -39.57108 | 3500526.3 | 700.7772
-1.55 | 70950.4 | -39.8291 | 3501586.4 | 700.7772
-1.56 | 70974.08 | -40.08712 | 3502755.1 | 700.7772
-1.57 | 70993.45 | -40.34514 | 3503711.1 | 700.7772
-1.58 | 71017.38 | -40.60316 | 3504892.2 | 700.7772
-1.59 | 71039.71 | -40.86118 | 3505994.2 | 700.7772
-1.6 | 71062.48 | -41.1192 | 3507118.0 | 700.7772
-1.61 | 71081.63 | -41.37722 | 3508063.2 | 700.7772
-1.62 | 71104.47 | -41.63524 | 3509190.4 | 700.7772
-1.63 | 71128.19 | -41.89326 | 3510361.1 | 700.7772
-1.64 | 71152.95 | -42.15128 | 3511583.1 | 700.7772
-1.65 | 71176.3 | -42.4093 | 3512735.5 | 700.7772
-1.66 | 71199.49 | -42.66732 | 3513880.0 | 700.7772
-1.67 | 71223.29 | -42.92534 | 3515054.6 | 700.7772
-1.68 | 71243.91 | -43.18336 | 3516072.3 | 700.7772
-1.69 | 71266.09 | -43.44138 | 3517167.0 | 700.7772
-1.7 | 71288.74 | -43.6994 | 3518284.9 | 700.7772
-1.71 | 71310.91 | -43.95742 | 3519379.0 | 700.7772
-1.72 | 71334.89 | -44.21544 | 3520562.5 | 700.7772
-1.73 | 71360.41 | -44.47346 | 3521822.1 | 700.7772
-1.74 | 71382.74 | -44.73148 | 3522924.1 | 700.7772
-1.75 | 71403.39 | -44.9895 | 3523943.3 | 700.7772
-1.76 | 71430.29 | -45.24752 | 3525270.9 | 700.7772
-1.77 | 71453.54 | -45.50554 | 3526418.4 | 700.7772
-1.78 | 71476.45 | -45.76356 | 3527549.1 | 700.7772
-1.79 | 71498.55 | -46.02158 | 3528639.8 | 700.7772
-1.8 | 71520.3 | -46.2796 | 3529713.3 | 700.7772
-1.81 | 71542.03 | -46.53762 | 3530785.7 | 700.7772
-1.82 | 71565.81 | -46.79564 | 3531959.4 | 700.7772
-1.83 | 71590.91 | -47.05366 | 3533198.2 | 700.7772
-1.84 | 71612.33 | -47.31168 | 3534255.3 | 700.7772
-1.85 | 71631.3 | -47.5697 | 3535191.6 | 700.7772
-1.86 | 71658.79 | -47.82772 | 3536548.3 | 700.7772
-1.87 | 71679.68 | -48.08574 | 3537579.3 | 700.7772
-1.88 | 71704.63 | -48.34376 | 3538810.7 | 700.7772
-1.89 | 71726.18 | -48.60178 | 3539874.3 | 700.7772
-1.9 | 71749.29 | -48.8598 | 3541014.8 | 700.7772
-1.91 | 71771.98 | -49.11782 | 3542134.7 | 700.7772
-1.92 | 71795.3 | -49.37584 | 3543285.6 | 700.7772
-1.93 | 71819.02 | -49.63386 | 3544456.3 | 700.7772
-1.94 | 71840.79 | -49.89188 | 3545530.7 | 700.7772
-1.95 | 71863.35 | -50.1499 | 3546644.2 | 700.7772
-1.96 | 71888.77 | -50.40792 | 3547898.7 | 700.7772
-1.97 | 71911.45 | -50.66594 | 3549018.1 | 700.7772
-1.98 | 71934.45 | -50.92396 | 3550153.2 | 700.7772
-1.99 | 71957.04 | -51.18198 | 3551268.1 | 700.7772