## Sheet1
Kepco_Current_A | Resistance_Ohms | Magnetic_Field_T
-1 | 52656.41 | -24.943
-0.975 | 52596.85 | -24.3033
-0.95 | 52534.25 | -23.6582
-0.925 | 52479.92 | -22.9943
-0.9 | 52420.43 | -22.3451
-0.875 | 52354.62 | -21.6928
-0.85 | 52294.98 | -21.0264
-0.825 | 52232.94 | -20.3581
-0.8 | 52172.79 | -19.7229
-0.775 | 52111.97 | -19.0556
-0.75 | 52052.5 | -18.4001
-0.725 | 51989.52 | -17.7518
-0.7 | 51930.99 | -17.0949
-0.675 | 51872.64 | -16.4445
-0.65 | 51809.82 | -15.7842
-0.625 | 51750.68 | -15.142
-0.6 | 51689.83 | -14.4835
-0.575 | 51636.3 | -13.8214
-0.55 | 51574.02 | -13.1697
-0.525 | 51514.96 | -12.5016
-0.5 | 51458.07 | -11.882
-0.475 | 51404.4 | -11.2053
-0.45 | 51341.5 | -10.5605
-0.425 | 51285.18 | -9.8976
-0.4 | 51228.23 | -9.2578
-0.375 | 51171.85 | -8.6119
-0.35 | 51114.27 | -7.9551
-0.325 | 51057.21 | -7.2814
-0.3 | 51003.96 | -6.6439
-0.275 | 50950.12 | -5.9815
-0.25 | 50890.79 | -5.3275
-0.225 | 50831.21 | -4.6759
-0.2 | 50777.27 | -4.0354
-0.175 | 50721.04 | -3.369
-0.15 | 50666.17 | -2.7292
-0.125 | 50611.8 | -2.0788
-0.1 | 50556.46 | -1.4203
-0.075 | 50504.07 | -0.76358
-0.05 | 50451.1 | -0.12992
-0.025 | 50397.75 | 0.527
0 | 50342.37 | 1.17354
0.025 | 50286.86 | 1.82986
0.05 | 50239.01 | 2.46363
0.075 | 50182.74 | 3.11649
0.1 | 50126.49 | 3.7841
0.125 | 50074.68 | 4.4289
0.15 | 50025.97 | 5.0298
0.175 | 49972.4 | 5.6529
0.2 | 49914.15 | 6.2662
0.225 | 49867.66 | 6.8555
0.25 | 49812.68 | 7.4496
0.275 | 49763.97 | 7.9972
0.3 | 49705.88 | 8.5019
0.325 | 49657.36 | 9.0971
0.35 | 49605.49 | 9.6239
0.375 | 49558.68 | 10.1627
0.4 | 49506.77 | 10.7382
0.425 | 49449.73 | 11.2997
0.45 | 49401.78 | 11.8997
0.475 | 49349.34 | 12.4846
0.5 | 49297.5 | 13.059
0.525 | 49248.41 | 13.666
0.55 | 49196.43 | 14.2678
0.575 | 49146.73 | 14.8683
0.6 | 49098.39 | 15.4599
0.625 | 49046.6 | 16.0533
0.65 | 48998.96 | 16.6806
0.675 | 48950.23 | 17.2986
0.7 | 48894.39 | 17.9199
0.725 | 48845.52 | 18.5376
0.75 | 48796.93 | 19.1685
0.775 | 48747.62 | 19.7961
0.8 | 48699.36 | 20.421
0.825 | 48648.89 | 21.0585
0.85 | 48601.5 | 21.7002
0.875 | 48551.58 | 22.3154
0.9 | 48510.83 | 22.9367
0.925 | 48457.06 | 23.5616
0.95 | 48412.14 | 24.1944
0.975 | 48359.76 | 24.8599
1 | 48313.42 | 25.5012