## Sheet1
Kepco_Current_A | Resistance_Ohms | Magnetic_Field_T
-1 | 76334.54 | -25.3523
-0.975 | 76289.55 | -24.7167
-0.95 | 76245.36 | -24.07
-0.925 | 76196.8 | -23.4056
-0.9 | 76153.75 | -22.7504
-0.875 | 76106.68 | -22.1228
-0.85 | 76060.43 | -21.4751
-0.825 | 76015.68 | -20.8203
-0.8 | 75972.17 | -20.1667
-0.775 | 75925.86 | -19.5219
-0.75 | 75878.32 | -18.8693
-0.725 | 75832.15 | -18.2123
-0.7 | 75788.41 | -17.5809
-0.675 | 75741.55 | -16.9409
-0.65 | 75697.11 | -16.2725
-0.625 | 75655.87 | -15.6466
-0.6 | 75608.4 | -14.9846
-0.575 | 75564.01 | -14.3391
-0.55 | 75520.34 | -13.6856
-0.525 | 75474.2 | -13.0397
-0.5 | 75427.33 | -12.3736
-0.475 | 75382.45 | -11.7418
-0.45 | 75338.02 | -11.1026
-0.425 | 75293.13 | -10.4475
-0.4 | 75248.89 | -9.796
-0.375 | 75202.05 | -9.1491
-0.35 | 75159.68 | -8.5063
-0.325 | 75113.1 | -7.8411
-0.3 | 75069.52 | -7.1906
-0.275 | 75025.51 | -6.5599
-0.25 | 74981.31 | -5.9198
-0.225 | 74937.47 | -5.2607
-0.2 | 74893.5 | -4.62
-0.175 | 74846.64 | -3.9631
-0.15 | 74801.18 | -3.3327
-0.125 | 74755.94 | -2.6739
-0.1 | 74711.66 | -2.02
-0.075 | 74667.58 | -1.3779
-0.05 | 74624.84 | -0.75228
-0.025 | 74579.52 | -0.11862
0 | 74535.32 | 0.5557
0.025 | 74490.37 | 1.17787
0.05 | 74444.02 | 1.83885
0.075 | 74400.96 | 2.45137
0.1 | 74357.17 | 3.02591
0.125 | 74314.37 | 3.7455
0.15 | 74274.52 | 4.4037
0.175 | 74232.7 | 4.9587
0.2 | 74191.32 | 5.5712
0.225 | 74148.81 | 6.2082
0.25 | 74105.21 | 6.8383
0.275 | 74063.09 | 7.3948
0.3 | 74023.63 | 7.9129
0.325 | 73981.3 | 8.4619
0.35 | 73940.31 | 9.078
0.375 | 73899.02 | 9.6387
0.4 | 73857.27 | 10.263
0.425 | 73815.27 | 10.8939
0.45 | 73772.59 | 11.5361
0.475 | 73731.57 | 12.1675
0.5 | 73689.79 | 12.7931
0.525 | 73649.29 | 13.4201
0.55 | 73606.98 | 14.063
0.575 | 73565.91 | 14.6978
0.6 | 73522.23 | 15.331
0.625 | 73482.9 | 15.9653
0.65 | 73441.63 | 16.6065
0.675 | 73400.32 | 17.2351
0.7 | 73355.61 | 17.8874
0.725 | 73315.96 | 18.5447
0.75 | 73274.35 | 19.1603
0.775 | 73234.48 | 19.8229
0.8 | 73191.77 | 20.4604
0.825 | 73151.64 | 21.0945
0.85 | 73110.71 | 21.7386
0.875 | 73067.47 | 22.3885
0.9 | 73027.16 | 23.0462
0.925 | 72988.51 | 23.6857
0.95 | 72949 | 24.3225
0.975 | 72908.37 | 24.9706
1 | 72866.83 | 25.6108