## Sheet1
Kepco_Current_A | Resistance_Ohms | Magnetic_Field_T
-1 | 70601.68 | -25.764
-0.975 | 70565.84 | -25.1135
-0.95 | 70526.7 | -24.4773
-0.925 | 70487.99 | -23.8343
-0.9 | 70450.45 | -23.181
-0.875 | 70414.13 | -22.5216
-0.85 | 70375.75 | -21.8767
-0.825 | 70339.84 | -21.2244
-0.8 | 70301.25 | -20.5817
-0.775 | 70264.8 | -19.9421
-0.75 | 70230.74 | -19.3142
-0.725 | 70192.81 | -18.6543
-0.7 | 70157.3 | -18.0018
-0.675 | 70118.04 | -17.3712
-0.65 | 70080.55 | -16.7052
-0.625 | 70043.43 | -16.066
-0.6 | 70006.33 | -15.4228
-0.575 | 69967.16 | -14.7815
-0.55 | 69932.6 | -14.1258
-0.525 | 69896.75 | -13.4769
-0.5 | 69860.3 | -12.8369
-0.475 | 69821.16 | -12.1828
-0.45 | 69784.39 | -11.5369
-0.425 | 69749.4 | -10.9022
-0.4 | 69711.78 | -10.2506
-0.375 | 69673.38 | -9.5974
-0.35 | 69636.08 | -8.954
-0.325 | 69598.76 | -8.2919
-0.3 | 69561.56 | -7.6717
-0.275 | 69524.78 | -7.0163
-0.25 | 69489.17 | -6.3701
-0.225 | 69451.33 | -5.7198
-0.2 | 69414.38 | -5.0822
-0.175 | 69379.4 | -4.4239
-0.15 | 69344.39 | -3.7856
-0.125 | 69306.63 | -3.1327
-0.1 | 69272.7 | -2.4972
-0.075 | 69235.34 | -1.8351
-0.05 | 69199.06 | -1.21127
-0.025 | 69163.5 | -0.55787
0 | 69128.51 | 0.09094
0.025 | 69091.34 | 0.74193
0.05 | 69056.73 | 1.40126
0.075 | 69020.81 | 2.03761
0.1 | 68983.98 | 2.67884
0.125 | 68947.87 | 3.12048
0.15 | 68913.45 | 3.9734
0.175 | 68876.52 | 4.6087
0.2 | 68844.09 | 5.2545
0.225 | 68808.22 | 5.912
0.25 | 68772.14 | 6.5832
0.275 | 68738.81 | 7.2417
0.3 | 68701.17 | 7.8742
0.325 | 68669.11 | 8.5425
0.35 | 68633.44 | 9.2074
0.375 | 68596.71 | 9.8308
0.4 | 68564.19 | 10.4861
0.425 | 68527.68 | 11.134
0.45 | 68493.38 | 11.7972
0.475 | 68458.31 | 12.4443
0.5 | 68425.07 | 13.0912
0.525 | 68390.27 | 13.7284
0.55 | 68353.05 | 14.3782
0.575 | 68320.47 | 15.0137
0.6 | 68287.75 | 15.6854
0.625 | 68251.16 | 16.3247
0.65 | 68219.05 | 16.971
0.675 | 68181.73 | 17.6092
0.7 | 68149.17 | 18.2452
0.725 | 68113.82 | 18.8989
0.75 | 68080.88 | 19.5421
0.775 | 68046.15 | 20.1809
0.8 | 68012.92 | 20.8568
0.825 | 67978.18 | 21.4941
0.85 | 67943.77 | 22.1612
0.875 | 67910.06 | 22.7862
0.9 | 67877.04 | 23.4174
0.925 | 67842.79 | 24.0836
0.95 | 67808.47 | 24.7181
0.975 | 67775.09 | 25.3808
1 | 67741.02 | 26.0223