## Sheet1
Kepco_Current_A | Resistance_Ohms | Magnetic_Field_T
-1 | 69752.87 | -25.7422
-0.975 | 69699.46 | -25.1188
-0.95 | 69646.02 | -24.4646
-0.925 | 69592.02 | -23.8151
-0.9 | 69539.63 | -23.1732
-0.875 | 69488.65 | -22.5223
-0.85 | 69433.8 | -21.8597
-0.825 | 69381.49 | -21.2249
-0.8 | 69328.9 | -20.5885
-0.775 | 69274.92 | -19.9445
-0.75 | 69222.77 | -19.2982
-0.725 | 69171.92 | -18.6437
-0.7 | 69118.17 | -18.0011
-0.675 | 69067.92 | -17.3464
-0.65 | 69015.77 | -16.7048
-0.625 | 68960.25 | -16.05
-0.6 | 68909.23 | -15.4266
-0.575 | 68855.46 | -14.7682
-0.55 | 68805.03 | -14.1284
-0.525 | 68753.17 | -13.4831
-0.5 | 68703.29 | -12.8504
-0.475 | 68649.42 | -12.1813
-0.45 | 68597.82 | -11.5229
-0.425 | 68549.66 | -10.8841
-0.4 | 68496.81 | -10.2598
-0.375 | 68445.75 | -9.6045
-0.35 | 68392.15 | -8.9542
-0.325 | 68341.41 | -8.3109
-0.3 | 68290.14 | -7.6613
-0.275 | 68242.7 | -7.011
-0.25 | 68190.96 | -6.3623
-0.225 | 68140.14 | -5.7183
-0.2 | 68089.45 | -5.059
-0.175 | 68037.95 | -4.4299
-0.15 | 67987.9 | -3.7668
-0.125 | 67937.17 | -3.1509
-0.1 | 67886.23 | -2.4862
-0.075 | 67837.76 | -1.8654
-0.05 | 67788.84 | -1.21584
-0.025 | 67740.52 | -0.54436
0 | 67690.14 | 0.08353
0.025 | 67639.96 | 0.73111
0.05 | 67591.3 | 1.38142
0.075 | 67542.29 | 2.05292
0.1 | 67493.32 | 2.66823
0.125 | 67443.81 | 3.26107
0.15 | 67392.62 | 3.978
0.175 | 67342.11 | 4.6393
0.2 | 67295.2 | 5.2702
0.225 | 67243.85 | 5.9209
0.25 | 67195.66 | 6.5798
0.275 | 67145.2 | 7.2261
0.3 | 67096.61 | 7.863
0.325 | 67051.21 | 8.5314
0.35 | 67002.76 | 9.1989
0.375 | 66954.86 | 9.8459
0.4 | 66908.25 | 10.4826
0.425 | 66861 | 11.1484
0.45 | 66815 | 11.7841
0.475 | 66764.87 | 12.4217
0.5 | 66716.48 | 13.0739
0.525 | 66671.05 | 13.7333
0.55 | 66623.63 | 14.3834
0.575 | 66577.08 | 15.0329
0.6 | 66529.99 | 15.6677
0.625 | 66483.37 | 16.3189
0.65 | 66436.41 | 16.9566
0.675 | 66388.4 | 17.5869
0.7 | 66342.34 | 18.2598
0.725 | 66294.64 | 18.8967
0.75 | 66248.41 | 19.5364
0.775 | 66203.2 | 20.1972
0.8 | 66156.14 | 20.8437
0.825 | 66109.91 | 21.4775
0.85 | 66063.41 | 22.127
0.875 | 66018.73 | 22.7579
0.9 | 65973.45 | 23.4168
0.925 | 65926.8 | 24.0618
0.95 | 65879.88 | 24.7116
0.975 | 65834.7 | 25.3483
1 | 65789.62 | 25.9974