## Sheet1
Kepco_Current_A | Resistance_Ohms | Magnetic_Field_T
-1 | 73148.7 | -25.5407
-0.975 | 73135.78 | -24.8899
-0.95 | 73124.88 | -24.2479
-0.925 | 73106.42 | -23.5799
-0.9 | 73094.84 | -22.951
-0.875 | 73081.11 | -22.2803
-0.85 | 73066.88 | -21.6511
-0.825 | 73048.53 | -21.0155
-0.8 | 73038.98 | -20.3633
-0.775 | 73025.61 | -19.7195
-0.75 | 73013.88 | -19.0717
-0.725 | 72997.52 | -18.4244
-0.7 | 72984.68 | -17.7758
-0.675 | 72968.83 | -17.1412
-0.65 | 72955.7 | -16.4816
-0.625 | 72944.86 | -15.8254
-0.6 | 72930.82 | -15.2055
-0.575 | 72914.73 | -14.5472
-0.55 | 72904.16 | -13.9001
-0.525 | 72887.42 | -13.2414
-0.5 | 72873.99 | -12.6082
-0.475 | 72862.83 | -11.9708
-0.45 | 72847.98 | -11.3089
-0.425 | 72835.27 | -10.688
-0.4 | 72819.77 | -10.029
-0.375 | 72803.52 | -9.3839
-0.35 | 72793.72 | -8.7318
-0.325 | 72779.14 | -8.0803
-0.3 | 72763.21 | -7.4395
-0.275 | 72748.63 | -6.7872
-0.25 | 72736.19 | -6.139
-0.225 | 72724.3 | -5.5003
-0.2 | 72711.85 | -4.8554
-0.175 | 72698.48 | -4.2139
-0.15 | 72682.13 | -3.565
-0.125 | 72672.54 | -2.9295
-0.1 | 72661.66 | -2.2807
-0.075 | 72646.66 | -1.6283
-0.05 | 72632.25 | -0.98945
-0.025 | 72618.89 | -0.34118
0 | 72605.58 | 0.29766
0.025 | 72591.98 | 0.92679
0.05 | 72577.38 | 1.57527
0.075 | 72561.97 | 2.21453
0.1 | 72547.87 | 2.87152
0.125 | 72536.88 | 3.47492
0.15 | 72525.94 | 4.1538
0.175 | 72512.52 | 4.7757
0.2 | 72499.3 | 5.404
0.225 | 72485.98 | 6.0369
0.25 | 72471.65 | 6.6447
0.275 | 72459.41 | 7.2754
0.3 | 72446.71 | 7.877
0.325 | 72431.85 | 8.5006
0.35 | 72417 | 9.1297
0.375 | 72406.44 | 9.7414
0.4 | 72391.27 | 10.3961
0.425 | 72379.39 | 11.0051
0.45 | 72367.56 | 11.6503
0.475 | 72351.21 | 12.3077
0.5 | 72338.17 | 12.9196
0.525 | 72326.78 | 13.5815
0.55 | 72313.99 | 14.2152
0.575 | 72300.33 | 14.8522
0.6 | 72286.62 | 15.4957
0.625 | 72272.14 | 16.1262
0.65 | 72261 | 16.7718
0.675 | 72247.61 | 17.4165
0.7 | 72241.74 | 18.0611
0.725 | 72223.2 | 18.6914
0.75 | 72209.88 | 19.3417
0.775 | 72198.44 | 19.9695
0.8 | 72184.88 | 20.6075
0.825 | 72174.27 | 21.2567
0.85 | 72157.1 | 21.9069
0.875 | 72143.64 | 22.5533
0.9 | 72128.34 | 23.2011
0.925 | 72116.88 | 23.8477
0.95 | 72107.62 | 24.4954
0.975 | 72093.34 | 25.1309
1 | 72077.55 | 25.7817