## Sheet1
Kepco_Current_A | Resistance_Ohms | Magnetic_Field_T
-1 | 69938.88 | -25.7898
-0.975 | 69916.25 | -25.1351
-0.95 | 69887.81 | -24.5144
-0.925 | 69864.62 | -23.8519
-0.9 | 69835.63 | -23.2123
-0.875 | 69810.81 | -22.5726
-0.85 | 69786.86 | -21.9319
-0.825 | 69759.56 | -21.2968
-0.8 | 69733.92 | -20.6174
-0.775 | 69710.59 | -19.981
-0.75 | 69685.71 | -19.3377
-0.725 | 69661.05 | -18.691
-0.7 | 69636.3 | -18.0483
-0.675 | 69611.29 | -17.3977
-0.65 | 69587.19 | -16.7561
-0.625 | 69563.86 | -16.106
-0.6 | 69538.63 | -15.4514
-0.575 | 69515.69 | -14.8071
-0.55 | 69485.8 | -14.1694
-0.525 | 69462.41 | -13.5266
-0.5 | 69436.22 | -12.8856
-0.475 | 69411.11 | -12.2247
-0.45 | 69387.74 | -11.5814
-0.425 | 69362.69 | -10.9246
-0.4 | 69336.09 | -10.2759
-0.375 | 69313.34 | -9.6448
-0.35 | 69287.46 | -9.001
-0.325 | 69263.55 | -8.3355
-0.3 | 69235.35 | -7.711
-0.275 | 69211.65 | -7.0426
-0.25 | 69189.36 | -6.4043
-0.225 | 69164.49 | -5.7469
-0.2 | 69139.77 | -5.1246
-0.175 | 69114.55 | -4.4608
-0.15 | 69089.52 | -3.8125
-0.125 | 69065.08 | -3.1725
-0.1 | 69040.02 | -2.543
-0.075 | 69014.87 | -1.8714
-0.05 | 68988.79 | -1.23741
-0.025 | 68964.06 | -0.59206
0 | 68940.16 | 0.0613
0.025 | 68913.79 | 0.68896
0.05 | 68892.55 | 1.34752
0.075 | 68867.27 | 2.00579
0.1 | 68843.91 | 2.66711
0.125 | 68819.96 | 3.30436
0.15 | 68796.02 | 3.9442
0.175 | 68770.49 | 4.6038
0.2 | 68747.05 | 5.2368
0.225 | 68723.62 | 5.9143
0.25 | 68698.44 | 6.5496
0.275 | 68674.8 | 7.2116
0.3 | 68652.33 | 7.8721
0.325 | 68627.57 | 8.5191
0.35 | 68604.13 | 9.1727
0.375 | 68578.3 | 9.8489
0.4 | 68554.83 | 10.5002
0.425 | 68530.65 | 11.1473
0.45 | 68507.96 | 11.7971
0.475 | 68483.39 | 12.4349
0.5 | 68459.41 | 13.0764
0.525 | 68435.52 | 13.7596
0.55 | 68412.61 | 14.4026
0.575 | 68389.85 | 15.0564
0.6 | 68365.12 | 15.7005
0.625 | 68342.88 | 16.3518
0.65 | 68317.59 | 16.9945
0.675 | 68292.68 | 17.6477
0.7 | 68270.92 | 18.3287
0.725 | 68246.48 | 18.944
0.75 | 68224.24 | 19.6057
0.775 | 68202.5 | 20.2574
0.8 | 68180.27 | 20.9087
0.825 | 68158.44 | 21.5494
0.85 | 68136.99 | 22.1999
0.875 | 68114.12 | 22.8474
0.9 | 68091.62 | 23.4808
0.925 | 68068.54 | 24.1425
0.95 | 68044.93 | 24.8019
0.975 | 68020.57 | 25.4365
1 | 67996.16 | 26.0856