## Sheet1
Kepco_Current_A | Resistance_Ohms | Magnetic_Field_T
-1 | 72361.02 | -25.7359
-0.975 | 72321.05 | -25.0993
-0.95 | 72278.75 | -24.4512
-0.925 | 72237.05 | -23.8121
-0.9 | 72199.15 | -23.1572
-0.875 | 72156.75 | -22.5066
-0.85 | 72117.52 | -21.8749
-0.825 | 72076.4 | -21.2076
-0.8 | 72036.29 | -20.5933
-0.775 | 71995.16 | -19.9204
-0.75 | 71954.94 | -19.2892
-0.725 | 71914.84 | -18.6487
-0.7 | 71873.71 | -17.9822
-0.675 | 71833.9 | -17.3523
-0.65 | 71792.97 | -16.7127
-0.625 | 71752.14 | -16.0557
-0.6 | 71712.84 | -15.4207
-0.575 | 71673.84 | -14.7686
-0.55 | 71634.58 | -14.1128
-0.525 | 71592.7 | -13.4704
-0.5 | 71553.93 | -12.8356
-0.475 | 71512.66 | -12.1789
-0.45 | 71473.1 | -11.5446
-0.425 | 71433.22 | -10.8923
-0.4 | 71393.75 | -10.2386
-0.375 | 71355.27 | -9.6021
-0.35 | 71312.3 | -8.968
-0.325 | 71272.95 | -8.3034
-0.3 | 71233.27 | -7.6585
-0.275 | 71193.04 | -7.014
-0.25 | 71154.3 | -6.3687
-0.225 | 71113.59 | -5.7201
-0.2 | 71074.34 | -5.0738
-0.175 | 71033.25 | -4.4399
-0.15 | 70993.01 | -3.779
-0.125 | 70951.48 | -3.1379
-0.1 | 70911.03 | -2.4887
-0.075 | 70874.07 | -1.8506
-0.05 | 70834.69 | -1.19637
-0.025 | 70795.6 | -0.55337
0 | 70756.73 | 0.08446
0.025 | 70716.81 | 0.72945
0.05 | 70677.62 | 1.38923
0.075 | 70638.34 | 2.01405
0.1 | 70600.46 | 2.67154
0.125 | 70561.41 | 3.01031
0.15 | 70520.72 | 3.9742
0.175 | 70482.33 | 4.6049
0.2 | 70441.45 | 5.2662
0.225 | 70403.71 | 5.9135
0.25 | 70364.5 | 6.5549
0.275 | 70326.07 | 7.2069
0.3 | 70286.71 | 7.8574
0.325 | 70247.84 | 8.5126
0.35 | 70209.35 | 9.1679
0.375 | 70171.18 | 9.8184
0.4 | 70133.13 | 10.4768
0.425 | 70094.64 | 11.123
0.45 | 70057.02 | 11.7528
0.475 | 70018.77 | 12.4155
0.5 | 69980.2 | 13.0736
0.525 | 69943.59 | 13.7346
0.55 | 69904.77 | 14.3868
0.575 | 69866.07 | 15.0376
0.6 | 69827.77 | 15.6711
0.625 | 69791.24 | 16.3362
0.65 | 69753.7 | 16.9726
0.675 | 69716.73 | 17.6131
0.7 | 69679.55 | 18.2821
0.725 | 69642.41 | 18.9363
0.75 | 69605.02 | 19.5625
0.775 | 69568.09 | 20.2246
0.8 | 69533.02 | 20.8762
0.825 | 69494.5 | 21.5121
0.85 | 69459.13 | 22.1666
0.875 | 69421.44 | 22.8137
0.9 | 69384.54 | 23.4639
0.925 | 69347.61 | 24.1192
0.95 | 69311.73 | 24.7582
0.975 | 69273.66 | 25.4171
1 | 69237.57 | 26.0565