## Sheet1
Kepco_Current_A | Resistance_Ohms | Magnetic_Field_T
-1 | 96228.04 | -25.8722
-0.975 | 96186.97 | -25.2221
-0.95 | 96148.26 | -24.5931
-0.925 | 96107.23 | -23.9305
-0.9 | 96071.7 | -23.3027
-0.875 | 96030.48 | -22.6466
-0.85 | 95994.2 | -21.9978
-0.825 | 95950.23 | -21.3552
-0.8 | 95912.52 | -20.7056
-0.775 | 95876.52 | -20.0651
-0.75 | 95837.41 | -19.4069
-0.725 | 95796.36 | -18.7796
-0.7 | 95756.63 | -18.1303
-0.675 | 95714.19 | -17.4695
-0.65 | 95679.73 | -16.8277
-0.625 | 95638.98 | -16.1819
-0.6 | 95601.91 | -15.5256
-0.575 | 95561.52 | -14.8883
-0.55 | 95526.46 | -14.2363
-0.525 | 95484.17 | -13.5837
-0.5 | 95445.84 | -12.935
-0.475 | 95406.18 | -12.2974
-0.45 | 95370.14 | -11.648
-0.425 | 95327.95 | -10.9982
-0.4 | 95288.2 | -10.3541
-0.375 | 95249.51 | -9.7024
-0.35 | 95210.55 | -9.0575
-0.325 | 95172.92 | -8.4141
-0.3 | 95132.09 | -7.7597
-0.275 | 95097.28 | -7.1328
-0.25 | 95056.05 | -6.4804
-0.225 | 95017.3 | -5.8212
-0.2 | 94978.66 | -5.169
-0.175 | 94941.06 | -4.5269
-0.15 | 94898.42 | -3.8828
-0.125 | 94860.09 | -3.2241
-0.1 | 94820.98 | -2.5933
-0.075 | 94783.2 | -1.9415
-0.05 | 94742.7 | -1.2911
-0.025 | 94704.27 | -0.65036
0 | 94664.2 | 0.00038
0.025 | 94629.03 | 0.6463
0.05 | 94593.97 | 1.29385
0.075 | 94548.44 | 1.96103
0.1 | 94513.88 | 2.58396
0.125 | 94478.54 | 3.21879
0.15 | 94440.76 | 3.8816
0.175 | 94402.43 | 4.5428
0.2 | 94363.1 | 5.1909
0.225 | 94324.99 | 5.8467
0.25 | 94281.2 | 6.5102
0.275 | 94246.37 | 7.1695
0.3 | 94212.09 | 7.8317
0.325 | 94172.6 | 8.4879
0.35 | 94134.53 | 9.1445
0.375 | 94096.28 | 9.8232
0.4 | 94058.27 | 10.4609
0.425 | 94021.34 | 11.137
0.45 | 93980.77 | 11.803
0.475 | 93940.65 | 12.4492
0.5 | 93903.45 | 13.1044
0.525 | 93862.21 | 13.7562
0.55 | 93828.34 | 14.4011
0.575 | 93794.34 | 15.0632
0.6 | 93758.63 | 15.7216
0.625 | 93719.95 | 16.3597
0.65 | 93684.02 | 17.0384
0.675 | 93643.73 | 17.6961
0.7 | 93605.91 | 18.3237
0.725 | 93568.15 | 18.9757
0.75 | 93530.68 | 19.6231
0.775 | 93495.32 | 20.268
0.8 | 93458.56 | 20.9055
0.825 | 93423.73 | 21.5711
0.85 | 93387.89 | 22.2067
0.875 | 93352.01 | 22.8816
0.9 | 93312.64 | 23.5158
0.925 | 93273.38 | 24.1707
0.95 | 93238.52 | 24.8115
0.975 | 93202.52 | 25.4764
1 | 93164.97 | 26.105