## Sheet1
Kepco_Current_A | Resistance_Ohms | Magnetic_Field_T
-1 | 85983.6 | -25.8618
-0.975 | 85928.55 | -25.2289
-0.95 | 85868.97 | -24.5827
-0.925 | 85809.55 | -23.9321
-0.9 | 85754.26 | -23.3028
-0.875 | 85696.09 | -22.6296
-0.85 | 85636.23 | -22.0041
-0.825 | 85577.64 | -21.3382
-0.8 | 85520.71 | -20.7085
-0.775 | 85464.16 | -20.0661
-0.75 | 85406.7 | -19.4129
-0.725 | 85349.38 | -18.7712
-0.7 | 85295.51 | -18.1382
-0.675 | 85236.58 | -17.4636
-0.65 | 85181.38 | -16.8457
-0.625 | 85123.94 | -16.1947
-0.6 | 85067.46 | -15.5557
-0.575 | 85009.13 | -14.9014
-0.55 | 84950.09 | -14.241
-0.525 | 84893.69 | -13.6041
-0.5 | 84836.82 | -12.9546
-0.475 | 84779.55 | -12.3007
-0.45 | 84736.89 | -11.6707
-0.425 | 84665.18 | -11.0106
-0.4 | 84610.12 | -10.3754
-0.375 | 84554.65 | -9.7298
-0.35 | 84496.75 | -9.0903
-0.325 | 84440.85 | -8.4278
-0.3 | 84383.37 | -7.7851
-0.275 | 84342.65 | -7.141
-0.25 | 84266.46 | -6.5108
-0.225 | 84214.04 | -5.8523
-0.2 | 84159.31 | -5.2142
-0.175 | 84102.6 | -4.5512
-0.15 | 84044.24 | -3.8975
-0.125 | 83987.84 | -3.265
-0.1 | 83931.18 | -2.6176
-0.075 | 83870.86 | -1.9919
-0.05 | 83816.99 | -1.34061
-0.025 | 83762.7 | -0.67553
0 | 83716.96 | -0.04432
0.025 | 83648.97 | 0.61138
0.05 | 83594.87 | 1.2578
0.075 | 83539.05 | 1.9049
0.1 | 83483.09 | 2.5688
0.125 | 83426.47 | 3.20312
0.15 | 83368.75 | 3.8393
0.175 | 83310.34 | 4.5224
0.2 | 83255.91 | 5.1839
0.225 | 83199.3 | 5.8332
0.25 | 83143.27 | 6.5007
0.275 | 83088.05 | 7.1744
0.3 | 83033.27 | 7.8642
0.325 | 82976.79 | 8.5442
0.35 | 82921.33 | 9.1966
0.375 | 82867.24 | 9.8602
0.4 | 82814.46 | 10.5382
0.425 | 82757.72 | 11.1863
0.45 | 82702.66 | 11.8328
0.475 | 82648.6 | 12.5002
0.5 | 82592.09 | 13.1588
0.525 | 82538.74 | 13.804
0.55 | 82484.67 | 14.4595
0.575 | 82431.48 | 15.1055
0.6 | 82376.51 | 15.755
0.625 | 82320.78 | 16.4018
0.65 | 82267.94 | 17.0419
0.675 | 82213.59 | 17.7154
0.7 | 82160.45 | 18.3519
0.725 | 82107.36 | 19.0091
0.75 | 82052.15 | 19.6416
0.775 | 81996.11 | 20.2998
0.8 | 81941.15 | 20.9538
0.825 | 81888.74 | 21.5879
0.85 | 81832.84 | 22.242
0.875 | 81780.01 | 22.8875
0.9 | 81725.73 | 23.5157
0.925 | 81672.63 | 24.194
0.95 | 81620.57 | 24.8222
0.975 | 81565.64 | 25.4733
1 | 81512.45 | 26.1377