## Sheet1
Kepco_Current_A | Resistance_Ohms | Magnetic_Field_T
-1 | 55231.2 | -25.5573
-0.975 | 55166.96 | -24.9068
-0.95 | 55103.34 | -24.2573
-0.925 | 55040.37 | -23.5917
-0.9 | 54977.42 | -22.9532
-0.875 | 54915.78 | -22.3167
-0.85 | 54851.33 | -21.6781
-0.825 | 54786.9 | -21.0335
-0.8 | 54726.2 | -20.3859
-0.775 | 54662.79 | -19.7297
-0.75 | 54599.46 | -19.0998
-0.725 | 54535.04 | -18.4443
-0.7 | 54471.11 | -17.8004
-0.675 | 54407.16 | -17.1665
-0.65 | 54344.15 | -16.5197
-0.625 | 54280.51 | -15.8671
-0.6 | 54219.17 | -15.2062
-0.575 | 54157.84 | -14.5639
-0.55 | 54095.69 | -13.9184
-0.525 | 54033.18 | -13.2686
-0.5 | 53971.6 | -12.6392
-0.475 | 53908.86 | -11.9969
-0.45 | 53850.32 | -11.3477
-0.425 | 53789.43 | -10.6785
-0.4 | 53727.61 | -10.0498
-0.375 | 53665.44 | -9.4092
-0.35 | 53605.03 | -8.7632
-0.325 | 53543.83 | -8.1326
-0.3 | 53483.71 | -7.4798
-0.275 | 53423.11 | -6.8483
-0.25 | 53363.55 | -6.1817
-0.225 | 53304.39 | -5.5375
-0.2 | 53245.86 | -4.8934
-0.175 | 53186.32 | -4.2508
-0.15 | 53127.82 | -3.6093
-0.125 | 53070.09 | -2.9414
-0.1 | 53010.48 | -2.3105
-0.075 | 52951.61 | -1.9102
-0.05 | 52895.35 | -1.02526
-0.025 | 52835.36 | -0.3756
0 | 52777.38 | 0.28158
0.025 | 52719.46 | 0.8995
0.05 | 52663.72 | 1.55786
0.075 | 52605.19 | 2.20197
0.1 | 52547.42 | 2.85751
0.125 | 52490.88 | 3.50115
0.15 | 52432.86 | 4.1529
0.175 | 52375.57 | 4.7786
0.2 | 52320.79 | 5.4069
0.225 | 52261.8 | 6.0653
0.25 | 52206.71 | 6.6823
0.275 | 52149.51 | 7.3371
0.3 | 52093.09 | 7.9477
0.325 | 52037.3 | 8.558
0.35 | 51982.89 | 9.1679
0.375 | 51925.23 | 9.8148
0.4 | 51868.43 | 10.4316
0.425 | 51813.32 | 11.0756
0.45 | 51759.03 | 11.6916
0.475 | 51702.35 | 12.3469
0.5 | 51646.07 | 12.9723
0.525 | 51593.27 | 13.6043
0.55 | 51537.85 | 14.2431
0.575 | 51483.25 | 14.8998
0.6 | 51428.56 | 15.5105
0.625 | 51373.39 | 16.1539
0.65 | 51319.3 | 16.8054
0.675 | 51266.3 | 17.4243
0.7 | 51211.09 | 18.06
0.725 | 51157.72 | 18.7261
0.75 | 51105.64 | 19.3446
0.775 | 51051.5 | 19.9849
0.8 | 50997.69 | 20.6296
0.825 | 50945.36 | 21.264
0.85 | 50892.29 | 21.9086
0.875 | 50839.02 | 22.5523
0.9 | 50785.99 | 23.1841
0.925 | 50733.85 | 23.8169
0.95 | 50682.08 | 24.4682
0.975 | 50629.75 | 25.0932
1 | 50577.74 | 25.7555