## Sheet1
Kepco_Current_A | Resistance_Ohms | Magnetic_Field_T
-1 | 98746.95 | -25.8305
-0.975 | 98698.46 | -25.2074
-0.95 | 98654.63 | -24.5583
-0.925 | 98600.39 | -23.9088
-0.9 | 98553.13 | -23.2585
-0.875 | 98498.91 | -22.621
-0.85 | 98446.34 | -21.9704
-0.825 | 98397.55 | -21.3207
-0.8 | 98344.17 | -20.6627
-0.775 | 98291.9 | -20.0269
-0.75 | 98243 | -19.3823
-0.725 | 98192.87 | -18.738
-0.7 | 98141.63 | -18.0929
-0.675 | 98087.84 | -17.4411
-0.65 | 98033.85 | -16.8105
-0.625 | 97981.05 | -16.1514
-0.6 | 97929.98 | -15.5053
-0.575 | 97879.52 | -14.8688
-0.55 | 97831.13 | -14.2129
-0.525 | 97777.7 | -13.572
-0.5 | 97728.91 | -12.9297
-0.475 | 97674.48 | -12.2797
-0.45 | 97621.73 | -11.6126
-0.425 | 97568.69 | -10.9673
-0.4 | 97521.59 | -10.3416
-0.375 | 97469.13 | -9.6835
-0.35 | 97415.96 | -9.0359
-0.325 | 97364.45 | -8.4077
-0.3 | 97312.46 | -7.7537
-0.275 | 97264.54 | -7.101
-0.25 | 97208.38 | -6.4596
-0.225 | 97160.53 | -5.7945
-0.2 | 97112.44 | -5.1451
-0.175 | 97060.7 | -4.506
-0.15 | 97007.59 | -3.8557
-0.125 | 96955.59 | -3.2295
-0.1 | 96906.14 | -2.5574
-0.075 | 96854.69 | -1.9164
-0.05 | 96803.34 | -1.26997
-0.025 | 96751.33 | -0.64462
0 | 96702.85 | 0.00809
0.025 | 96651.03 | 0.65562
0.05 | 96595.85 | 1.31834
0.075 | 96545.63 | 1.96721
0.1 | 96500.69 | 2.59577
0.125 | 96450.49 | 3.16965
0.15 | 96390.14 | 3.9226
0.175 | 96341.1 | 4.5614
0.2 | 96290.38 | 5.2055
0.225 | 96238.91 | 5.8564
0.25 | 96187.79 | 6.5284
0.275 | 96136.45 | 7.1684
0.3 | 96082.61 | 7.8408
0.325 | 96033.32 | 8.5177
0.35 | 95982.23 | 9.1604
0.375 | 95933.29 | 9.8168
0.4 | 95886.49 | 10.4801
0.425 | 95836.6 | 11.1389
0.45 | 95787.37 | 11.7845
0.475 | 95733.19 | 12.4396
0.5 | 95682.6 | 13.0945
0.525 | 95633.34 | 13.7587
0.55 | 95585.05 | 14.3962
0.575 | 95538.45 | 15.0529
0.6 | 95487.45 | 15.7323
0.625 | 95436.79 | 16.3619
0.65 | 95389.57 | 16.9944
0.675 | 95339.62 | 17.6597
0.7 | 95288.72 | 18.3148
0.725 | 95239.79 | 18.9672
0.75 | 95184.64 | 19.6047
0.775 | 95137.52 | 20.2582
0.8 | 95088.95 | 20.9221
0.825 | 95043.68 | 21.5622
0.85 | 94997.54 | 22.2097
0.875 | 94947.3 | 22.8666
0.9 | 94899.12 | 23.5116
0.925 | 94847.16 | 24.1467
0.95 | 94799.49 | 24.8079
0.975 | 94748.35 | 25.4722
1 | 94701.8 | 26.1078