## Sheet1
Kepco_Current_A | Resistance_Ohms | Magnetic_Field_G | MR_Ratio_Percent | Sensitivity_Ohms_per_G
-2 | 55596.64 | -51.671 | 18.04629 | 82.15367
-1.9875 | 55569.27 | -51.345 | 17.98818 | 82.15367
-1.975 | 55541.18 | -51.019 | 17.92854 | 82.15367
-1.9625 | 55512.96 | -50.692 | 17.86862 | 82.15367
-1.95 | 55483.89 | -50.369 | 17.80689 | 82.15367
-1.9375 | 55458.3 | -50.057 | 17.75256 | 82.15367
-1.925 | 55429.61 | -49.706 | 17.69164 | 82.15367
-1.9125 | 55402.89 | -49.403 | 17.63491 | 82.15367
-1.9 | 55373.74 | -49.073 | 17.57302 | 82.15367
-1.8875 | 55347.34 | -48.736 | 17.51696 | 82.15367
-1.875 | 55317.71 | -48.444 | 17.45405 | 82.15367
-1.8625 | 55292.5 | -48.117 | 17.40052 | 82.15367
-1.85 | 55262.08 | -47.789 | 17.33593 | 82.15367
-1.8375 | 55235.3 | -47.448 | 17.27907 | 82.15367
-1.825 | 55207.16 | -47.152 | 17.21932 | 82.15367
-1.8125 | 55179.52 | -46.793 | 17.16064 | 82.15367
-1.8 | 55151.36 | -46.481 | 17.10085 | 82.15367
-1.7875 | 55123.1 | -46.183 | 17.04084 | 82.15367
-1.775 | 55093.98 | -45.834 | 16.97901 | 82.15367
-1.7625 | 55067.29 | -45.505 | 16.92234 | 82.15367
-1.75 | 55037.98 | -45.206 | 16.86011 | 82.15367
-1.7375 | 55010.01 | -44.872 | 16.80072 | 82.15367
-1.725 | 54981.16 | -44.545 | 16.73947 | 82.15367
-1.7125 | 54951.38 | -44.229 | 16.67624 | 82.15367
-1.7 | 54923.86 | -43.91 | 16.6178 | 82.15367
-1.6875 | 54896.98 | -43.574 | 16.56073 | 82.15367
-1.675 | 54867.96 | -43.244 | 16.49911 | 82.15367
-1.6625 | 54841.25 | -42.943 | 16.4424 | 82.15367
-1.65 | 54812.39 | -42.604 | 16.38112 | 82.15367
-1.6375 | 54784.95 | -42.269 | 16.32286 | 82.15367
-1.625 | 54754.26 | -41.945 | 16.2577 | 82.15367
-1.6125 | 54727.34 | -41.639 | 16.20054 | 82.15367
-1.6 | 54697.47 | -41.308 | 16.13712 | 82.15367
-1.5875 | 54669.59 | -40.969 | 16.07792 | 82.15367
-1.575 | 54639.24 | -40.673 | 16.01348 | 82.15367
-1.5625 | 54611.95 | -40.338 | 15.95554 | 82.15367
-1.55 | 54582.62 | -40.036 | 15.89326 | 82.15367
-1.5375 | 54554.79 | -39.692 | 15.83417 | 82.15367
-1.525 | 54524.41 | -39.376 | 15.76967 | 82.15367
-1.5125 | 54498.7 | -39.028 | 15.71508 | 82.15367
-1.5 | 54467.64 | -38.736 | 15.64913 | 82.15367
-1.4875 | 54440.45 | -38.384 | 15.5914 | 82.15367
-1.475 | 54409.95 | -38.068 | 15.52664 | 82.15367
-1.4625 | 54383.39 | -37.741 | 15.47024 | 82.15367
-1.45 | 54352.61 | -37.405 | 15.40489 | 82.15367
-1.4375 | 54324.39 | -37.132 | 15.34497 | 82.15367
-1.425 | 54295.83 | -36.779 | 15.28433 | 82.15367
-1.4125 | 54266.93 | -36.48 | 15.22297 | 82.15367
-1.4 | 54238.3 | -36.134 | 15.16218 | 82.15367
-1.3875 | 54211.52 | -35.792 | 15.10532 | 82.15367
-1.375 | 54182.82 | -35.477 | 15.04438 | 82.15367
-1.3625 | 54153.67 | -35.154 | 14.98249 | 82.15367
-1.35 | 54124.74 | -34.846 | 14.92106 | 82.15367
-1.3375 | 54097.24 | -34.496 | 14.86267 | 82.15367
-1.325 | 54066.37 | -34.196 | 14.79713 | 82.15367
-1.3125 | 54038.8 | -33.857 | 14.73859 | 82.15367
-1.3 | 54008.95 | -33.543 | 14.67521 | 82.15367
-1.2875 | 53980.85 | -33.23 | 14.61555 | 82.15367
-1.275 | 53949.5 | -32.904 | 14.54898 | 82.15367
-1.2625 | 53923.36 | -32.574 | 14.49348 | 82.15367
-1.25 | 53890.96 | -32.238 | 14.42468 | 82.15367
-1.2375 | 53863.78 | -31.924 | 14.36697 | 82.15367
-1.225 | 53831.96 | -31.614 | 14.29941 | 82.15367
-1.2125 | 53803.43 | -31.269 | 14.23884 | 82.15367
-1.2 | 53774.36 | -30.964 | 14.17711 | 82.15367
-1.1875 | 53745.16 | -30.632 | 14.11511 | 82.15367
-1.175 | 53712.78 | -30.327 | 14.04636 | 82.15367
-1.1625 | 53683.88 | -30.005 | 13.985 | 82.15367
-1.15 | 53653.15 | -29.658 | 13.91975 | 82.15367
-1.1375 | 53625.35 | -29.326 | 13.86072 | 82.15367
-1.125 | 53590.75 | -29.002 | 13.78726 | 82.15367
-1.1125 | 53564.08 | -28.685 | 13.73063 | 82.15367
-1.1 | 53534.38 | -28.366 | 13.66757 | 82.15367
-1.0875 | 53505.6 | -28.03 | 13.60646 | 82.15367
-1.075 | 53474.46 | -27.728 | 13.54035 | 82.15367
-1.0625 | 53444.99 | -27.383 | 13.47777 | 82.15367
-1.05 | 53414.5 | -27.07 | 13.41303 | 82.15367
-1.0375 | 53384.01 | -26.788 | 13.3483 | 82.15367
-1.025 | 53354.38 | -26.433 | 13.28538 | 82.15367
-1.0125 | 53325.87 | -26.094 | 13.22485 | 82.15367
-1 | 53297.6 | -25.787 | 13.16483 | 82.15367
-0.9875 | 53268.51 | -25.481 | 13.10306 | 82.15367
-0.975 | 53237.45 | -25.145 | 13.03711 | 82.15367
-0.9625 | 53209.52 | -24.804 | 12.97781 | 82.15367
-0.95 | 53179.66 | -24.506 | 12.91441 | 82.15367
-0.9375 | 53152.27 | -24.186 | 12.85625 | 82.15367
-0.925 | 53119.96 | -23.849 | 12.78765 | 82.15367
-0.9125 | 53092.79 | -23.522 | 12.72996 | 82.15367
-0.9 | 53061.11 | -23.214 | 12.6627 | 82.15367
-0.8875 | 53033.73 | -22.868 | 12.60456 | 82.15367
-0.875 | 53001.86 | -22.557 | 12.53689 | 82.15367
-0.8625 | 52973.42 | -22.23 | 12.47651 | 82.15367
-0.85 | 52943.19 | -21.914 | 12.41232 | 82.15367
-0.8375 | 52912.99 | -21.587 | 12.3482 | 82.15367
-0.825 | 52883.21 | -21.273 | 12.28497 | 82.15367
-0.8125 | 52854.19 | -20.936 | 12.22335 | 82.15367
-0.8 | 52824.24 | -20.616 | 12.15976 | 82.15367
-0.7875 | 52796.54 | -20.27 | 12.10094 | 82.15367
-0.775 | 52766.86 | -19.9847 | 12.03792 | 82.15367
-0.7625 | 52738.38 | -19.6454 | 11.97745 | 82.15367
-0.75 | 52707.8 | -19.35 | 11.91252 | 82.15367
-0.7375 | 52679.48 | -18.9992 | 11.85239 | 82.15367
-0.725 | 52650.86 | -18.6955 | 11.79163 | 82.15367
-0.7125 | 52623.11 | -18.3746 | 11.73271 | 82.15367
-0.7 | 52591.62 | -18.047 | 11.66584 | 82.15367
-0.6875 | 52564 | -17.7314 | 11.6072 | 82.15367
-0.675 | 52535.06 | -17.3928 | 11.54575 | 82.15367
-0.6625 | 52504.77 | -17.0574 | 11.48144 | 82.15367
-0.65 | 52477.34 | -16.7607 | 11.4232 | 82.15367
-0.6375 | 52450.02 | -16.4216 | 11.36519 | 82.15367
-0.625 | 52420.19 | -16.1027 | 11.30185 | 82.15367
-0.6125 | 52392.93 | -15.7578 | 11.24397 | 82.15367
-0.6 | 52361.94 | -15.4491 | 11.17817 | 82.15367
-0.5875 | 52335.11 | -15.1157 | 11.12121 | 82.15367
-0.575 | 52305.57 | -14.7962 | 11.05848 | 82.15367
-0.5625 | 52279.69 | -14.4801 | 11.00353 | 82.15367
-0.55 | 52250.71 | -14.15 | 10.942 | 82.15367
-0.5375 | 52223.02 | -13.8265 | 10.88321 | 82.15367
-0.525 | 52193.83 | -13.5102 | 10.82123 | 82.15367
-0.5125 | 52166.96 | -13.1729 | 10.76418 | 82.15367
-0.5 | 52139.62 | -12.8792 | 10.70613 | 82.15367
-0.4875 | 52112.38 | -12.5242 | 10.64829 | 82.15367
-0.475 | 52082.05 | -12.2217 | 10.58389 | 82.15367
-0.4625 | 52054.51 | -11.886 | 10.52542 | 82.15367
-0.45 | 52026.1 | -11.5807 | 10.4651 | 82.15367
-0.4375 | 51998.55 | -11.2614 | 10.4066 | 82.15367
-0.425 | 51969.93 | -10.9464 | 10.34583 | 82.15367
-0.4125 | 51943.81 | -10.5867 | 10.29037 | 82.15367
-0.4 | 51915.39 | -10.2741 | 10.23003 | 82.15367
-0.3875 | 51889.8 | -9.9374 | 10.1757 | 82.15367
-0.375 | 51860.78 | -9.617 | 10.11408 | 82.15367
-0.3625 | 51834.49 | -9.2982 | 10.05826 | 82.15367
-0.35 | 51805.79 | -8.9906 | 9.99732 | 82.15367
-0.3375 | 51779.89 | -8.6411 | 9.942328 | 82.15367
-0.325 | 51751.36 | -8.325 | 9.881751 | 82.15367
-0.3125 | 51725.43 | -8.0014 | 9.826695 | 82.15367
-0.3 | 51695.89 | -7.7064 | 9.763974 | 82.15367
-0.2875 | 51670.23 | -7.3485 | 9.709491 | 82.15367
-0.275 | 51642.35 | -7.0468 | 9.650294 | 82.15367
-0.2625 | 51617.71 | -6.7139 | 9.597977 | 82.15367
-0.25 | 51589.47 | -6.4007 | 9.538016 | 82.15367
-0.2375 | 51563.55 | -6.0658 | 9.482981 | 82.15367
-0.225 | 51535.76 | -5.7443 | 9.423976 | 82.15367
-0.2125 | 51509.71 | -5.4257 | 9.368665 | 82.15367
-0.2 | 51480.14 | -5.1016 | 9.30588 | 82.15367
-0.1875 | 51455.57 | -4.7826 | 9.253711 | 82.15367
-0.175 | 51426.14 | -4.4563 | 9.191224 | 82.15367
-0.1625 | 51401.32 | -4.1386 | 9.138524 | 82.15367
-0.15 | 51373.17 | -3.8092 | 9.078754 | 82.15367
-0.1375 | 51347.3 | -3.4637 | 9.023826 | 82.15367
-0.125 | 51321.18 | -3.1653 | 8.968366 | 82.15367
-0.1125 | 51295.54 | -2.8451 | 8.913925 | 82.15367
-0.1 | 51265.82 | -2.5244 | 8.850822 | 82.15367
-0.0875 | 51240.25 | -2.1725 | 8.79653 | 82.15367
-0.075 | 51211.99 | -1.88314 | 8.736527 | 82.15367
-0.0625 | 51186.58 | -1.53793 | 8.682575 | 82.15367
-0.05 | 51158.42 | -1.22936 | 8.622784 | 82.15367
-0.0375 | 51133.33 | -0.91247 | 8.569511 | 82.15367
-0.025 | 51105.75 | -0.59297 | 8.510951 | 82.15367
-0.0125 | 51080.69 | -0.25125 | 8.457742 | 82.15367
-7.105427e-15 | 51052.34 | 0.05009 | 8.397548 | 82.15367
0.0125 | 51025.47 | 0.36354 | 8.340496 | 82.15367
0.025 | 50998.7 | 0.71493 | 8.283656 | 82.15367
0.0375 | 50973.61 | 1.00375 | 8.230383 | 82.15367
0.05 | 50946.5 | 1.3476 | 8.172822 | 82.15367
0.0625 | 50921 | 1.66416 | 8.118679 | 82.15367
0.075 | 50892.54 | 2.00864 | 8.05825 | 82.15367
0.0875 | 50867.78 | 2.32522 | 8.005678 | 82.15367
0.1 | 50839.64 | 2.64946 | 7.94593 | 82.15367
0.1125 | 50816.5 | 2.96142 | 7.896798 | 82.15367
0.125 | 50789.59 | 3.3048 | 7.839661 | 82.15367
0.1375 | 50763.9 | 3.6184 | 7.785114 | 82.15367
0.15 | 50738.97 | 3.9695 | 7.732181 | 82.15367
0.1625 | 50714.87 | 4.261 | 7.68101 | 82.15367
0.175 | 50687.62 | 4.5977 | 7.623151 | 82.15367
0.1875 | 50663.44 | 4.9296 | 7.571811 | 82.15367
0.2 | 50637.86 | 5.2422 | 7.517498 | 82.15367
0.2125 | 50613.45 | 5.5437 | 7.465669 | 82.15367
0.225 | 50587.76 | 5.8824 | 7.411122 | 82.15367
0.2375 | 50564.24 | 6.2151 | 7.361183 | 82.15367
0.25 | 50537.75 | 6.5443 | 7.304938 | 82.15367
0.2625 | 50512.96 | 6.8448 | 7.252302 | 82.15367
0.275 | 50488.65 | 7.1855 | 7.200686 | 82.15367
0.2875 | 50463.89 | 7.5045 | 7.148114 | 82.15367
0.3 | 50437.62 | 7.8207 | 7.092336 | 82.15367
0.3125 | 50414.46 | 8.1429 | 7.043161 | 82.15367
0.325 | 50389.53 | 8.4743 | 6.990228 | 82.15367
0.3375 | 50366.41 | 8.8076 | 6.941138 | 82.15367
0.35 | 50338.97 | 9.1342 | 6.882876 | 82.15367
0.3625 | 50313.71 | 9.4407 | 6.829242 | 82.15367
0.375 | 50287.21 | 9.7827 | 6.772976 | 82.15367
0.3875 | 50263.12 | 10.0971 | 6.721826 | 82.15367
0.4 | 50236.2 | 10.4453 | 6.664668 | 82.15367
0.4125 | 50211.34 | 10.7327 | 6.611884 | 82.15367
0.425 | 50184.08 | 11.0724 | 6.554003 | 82.15367
0.4375 | 50160.45 | 11.4051 | 6.503831 | 82.15367
0.45 | 50134.21 | 11.7167 | 6.448116 | 82.15367
0.4625 | 50108.63 | 12.0226 | 6.393803 | 82.15367
0.475 | 50083.62 | 12.37 | 6.3407 | 82.15367
0.4875 | 50058.3 | 12.6797 | 6.286939 | 82.15367
0.5 | 50031.75 | 13.0062 | 6.230567 | 82.15367
0.5125 | 50007.33 | 13.3312 | 6.178717 | 82.15367
0.525 | 49981.08 | 13.6629 | 6.122981 | 82.15367
0.5375 | 49958.67 | 13.9732 | 6.075399 | 82.15367
0.55 | 49931.1 | 14.3154 | 6.01686 | 82.15367
0.5625 | 49906.22 | 14.6149 | 5.964034 | 82.15367
0.575 | 49879.98 | 14.9387 | 5.908319 | 82.15367
0.5875 | 49855.93 | 15.2586 | 5.857255 | 82.15367
0.6 | 49829.35 | 15.5996 | 5.800818 | 82.15367
0.6125 | 49805.16 | 15.911 | 5.749457 | 82.15367
0.625 | 49779.57 | 16.2289 | 5.695122 | 82.15367
0.6375 | 49756.08 | 16.5415 | 5.645247 | 82.15367
0.65 | 49730.59 | 16.9074 | 5.591125 | 82.15367
0.6625 | 49706.78 | 17.2108 | 5.54057 | 82.15367
0.675 | 49679.82 | 17.5334 | 5.483327 | 82.15367
0.6875 | 49656.43 | 17.8708 | 5.433664 | 82.15367
0.7 | 49629.65 | 18.1815 | 5.376803 | 82.15367
0.7125 | 49606.03 | 18.4949 | 5.326651 | 82.15367
0.725 | 49580.13 | 18.8391 | 5.271659 | 82.15367
0.7375 | 49555.88 | 19.1538 | 5.22017 | 82.15367
0.75 | 49530.85 | 19.4865 | 5.167024 | 82.15367
0.7625 | 49507.17 | 19.7728 | 5.116745 | 82.15367
0.775 | 49481.68 | 20.1188 | 5.062624 | 82.15367
0.7875 | 49458.2 | 20.4475 | 5.012769 | 82.15367
0.8 | 49433.33 | 20.7774 | 4.959964 | 82.15367
0.8125 | 49407.49 | 21.0941 | 4.905099 | 82.15367
0.825 | 49383.12 | 21.4117 | 4.853355 | 82.15367
0.8375 | 49359.51 | 21.7268 | 4.803224 | 82.15367
0.85 | 49333.63 | 22.0514 | 4.748274 | 82.15367
0.8625 | 49309.87 | 22.3989 | 4.697826 | 82.15367
0.875 | 49283.52 | 22.7151 | 4.641878 | 82.15367
0.8875 | 49260.7 | 23.0382 | 4.593425 | 82.15367
0.9 | 49236.4 | 23.365 | 4.54183 | 82.15367
0.9125 | 49212.87 | 23.6747 | 4.491869 | 82.15367
0.925 | 49187.38 | 24.0072 | 4.437747 | 82.15367
0.9375 | 49164.14 | 24.3518 | 4.388403 | 82.15367
0.95 | 49138.39 | 24.6416 | 4.333729 | 82.15367
0.9625 | 49114.43 | 24.9655 | 4.282855 | 82.15367
0.975 | 49089.77 | 25.3119 | 4.230495 | 82.15367
0.9875 | 49066.13 | 25.6284 | 4.180302 | 82.15367
1 | 49041.09 | 25.9464 | 4.127135 | 82.15367
1.0125 | 49017.79 | 26.2553 | 4.077663 | 82.15367
1.025 | 48993.28 | 26.5948 | 4.025622 | 82.15367
1.0375 | 48970.43 | 26.9248 | 3.977105 | 82.15367
1.05 | 48944.9 | 27.2366 | 3.922898 | 82.15367
1.0625 | 48922.25 | 27.5567 | 3.874806 | 82.15367
1.075 | 48898.13 | 27.8871 | 3.823593 | 82.15367
1.0875 | 48874.41 | 28.2018 | 3.77323 | 82.15367
1.1 | 48850.15 | 28.541 | 3.721719 | 82.15367
1.1125 | 48825.77 | 28.8572 | 3.669954 | 82.15367
1.125 | 48801.31 | 29.1834 | 3.618019 | 82.15367
1.1375 | 48778.83 | 29.4966 | 3.570288 | 82.15367
1.15 | 48753.07 | 29.8358 | 3.515593 | 82.15367
1.1625 | 48730.14 | 30.184 | 3.466906 | 82.15367
1.175 | 48705.53 | 30.496 | 3.414653 | 82.15367
1.1875 | 48683.09 | 30.833 | 3.367007 | 82.15367
1.2 | 48658.21 | 31.136 | 3.31418 | 82.15367
1.2125 | 48635.63 | 31.434 | 3.266237 | 82.15367
1.225 | 48611.3 | 31.758 | 3.214578 | 82.15367
1.2375 | 48588.54 | 32.083 | 3.166252 | 82.15367
1.25 | 48563.73 | 32.411 | 3.113574 | 82.15367
1.2625 | 48540.53 | 32.732 | 3.064314 | 82.15367
1.275 | 48515.82 | 33.083 | 3.011849 | 82.15367
1.2875 | 48493.36 | 33.419 | 2.96416 | 82.15367
1.3 | 48468.71 | 33.722 | 2.911822 | 82.15367
1.3125 | 48446.5 | 34.032 | 2.864664 | 82.15367
1.325 | 48421.77 | 34.377 | 2.812156 | 82.15367
1.3375 | 48399.87 | 34.679 | 2.765656 | 82.15367
1.35 | 48375.46 | 35.007 | 2.713827 | 82.15367
1.3625 | 48353.7 | 35.328 | 2.667625 | 82.15367
1.375 | 48329.01 | 35.662 | 2.615202 | 82.15367
1.3875 | 48306.41 | 35.963 | 2.567216 | 82.15367
1.4 | 48281.7 | 36.303 | 2.51475 | 82.15367
1.4125 | 48260.44 | 36.659 | 2.46961 | 82.15367
1.425 | 48236.82 | 36.944 | 2.419458 | 82.15367
1.4375 | 48213.93 | 37.291 | 2.370857 | 82.15367
1.45 | 48190.62 | 37.598 | 2.321364 | 82.15367
1.4625 | 48167.31 | 37.898 | 2.27187 | 82.15367
1.475 | 48143.98 | 38.258 | 2.222335 | 82.15367
1.4875 | 48121.38 | 38.567 | 2.174349 | 82.15367
1.5 | 48097.36 | 38.898 | 2.123348 | 82.15367
1.5125 | 48074.78 | 39.207 | 2.075405 | 82.15367
1.525 | 48051.4 | 39.539 | 2.025763 | 82.15367
1.5375 | 48029.07 | 39.871 | 1.97835 | 82.15367
1.55 | 48003.82 | 40.181 | 1.924738 | 82.15367
1.5625 | 47982.25 | 40.472 | 1.878939 | 82.15367
1.575 | 47957.76 | 40.838 | 1.82694 | 82.15367
1.5875 | 47934.43 | 41.137 | 1.777405 | 82.15367
1.6 | 47909.75 | 41.474 | 1.725003 | 82.15367
1.6125 | 47885.93 | 41.82 | 1.674426 | 82.15367
1.625 | 47863.71 | 42.124 | 1.627248 | 82.15367
1.6375 | 47839.93 | 42.43 | 1.576756 | 82.15367
1.65 | 47813.21 | 42.772 | 1.520023 | 82.15367
1.6625 | 47789.44 | 43.111 | 1.469553 | 82.15367
1.675 | 47763.34 | 43.422 | 1.414136 | 82.15367
1.6875 | 47739.54 | 43.757 | 1.363602 | 82.15367
1.7 | 47712.78 | 44.073 | 1.306783 | 82.15367
1.7125 | 47689.46 | 44.37 | 1.257269 | 82.15367
1.725 | 47661.2 | 44.721 | 1.197266 | 82.15367
1.7375 | 47637.12 | 45.045 | 1.146137 | 82.15367
1.75 | 47608.29 | 45.357 | 1.084924 | 82.15367
1.7625 | 47585.21 | 45.679 | 1.035919 | 82.15367
1.775 | 47557.73 | 46.02 | 0.9775715 | 82.15367
1.7875 | 47533.11 | 46.345 | 0.9252968 | 82.15367
1.8 | 47502.63 | 46.658 | 0.8605798 | 82.15367
1.8125 | 47476.62 | 46.972 | 0.8053537 | 82.15367
1.825 | 47449.25 | 47.311 | 0.74724 | 82.15367
1.8375 | 47427.55 | 47.605 | 0.7011652 | 82.15367
1.85 | 47399.52 | 47.944 | 0.6416501 | 82.15367
1.8625 | 47371.43 | 48.29 | 0.5820076 | 82.15367
1.875 | 47345.77 | 48.597 | 0.5275247 | 82.15367
1.8875 | 47318.09 | 48.895 | 0.4687528 | 82.15367
1.9 | 47293.52 | 49.225 | 0.4165842 | 82.15367
1.9125 | 47269.57 | 49.577 | 0.3657321 | 82.15367
1.925 | 47242.43 | 49.9 | 0.3081067 | 82.15367
1.9375 | 47216.46 | 50.24 | 0.2529656 | 82.15367
1.95 | 47191.39 | 50.534 | 0.1997354 | 82.15367
1.9625 | 47169.13 | 50.859 | 0.1524715 | 82.15367
1.975 | 47146.91 | 51.185 | 0.1052926 | 82.15367
1.9875 | 47123.81 | 51.525 | 0.05624524 | 82.15367
2 | 47098.61 | 51.836 | 0.002739009 | 82.15367
2 | 47097.33 | 51.836 | 2.123263e-05 | 82.15367
2 | 47097.32 | 51.836 | 0 | 82.15367
1.9875 | 47118.64 | 51.525 | 0.04526797 | 82.15367
1.975 | 47136.78 | 51.185 | 0.08378396 | 82.15367
1.9625 | 47159.49 | 50.859 | 0.1320033 | 82.15367
1.95 | 47177.69 | 50.534 | 0.1706467 | 82.15367
1.9375 | 47200.44 | 50.24 | 0.2189509 | 82.15367
1.925 | 47219.77 | 49.9 | 0.2599936 | 82.15367
1.9125 | 47241.63 | 49.577 | 0.3064081 | 82.15367
1.9 | 47261.77 | 49.225 | 0.3491706 | 82.15367
1.8875 | 47283.03 | 48.895 | 0.3943112 | 82.15367
1.875 | 47303.05 | 48.597 | 0.4368189 | 82.15367
1.8625 | 47325.76 | 48.29 | 0.4850382 | 82.15367
1.85 | 47345.66 | 47.944 | 0.5272911 | 82.15367
1.8375 | 47367.61 | 47.605 | 0.5738968 | 82.15367
1.825 | 47387.63 | 47.311 | 0.6164045 | 82.15367
1.8125 | 47410.45 | 46.972 | 0.6648574 | 82.15367
1.8 | 47430.82 | 46.658 | 0.7081082 | 82.15367
1.7875 | 47453.32 | 46.345 | 0.7558817 | 82.15367
1.775 | 47476.3 | 46.02 | 0.8046742 | 82.15367
1.7625 | 47498.95 | 45.679 | 0.8527661 | 82.15367
1.75 | 47520.39 | 45.357 | 0.8982889 | 82.15367
1.7375 | 47543.28 | 45.045 | 0.9468904 | 82.15367
1.725 | 47565.35 | 44.721 | 0.9937508 | 82.15367
1.7125 | 47587.63 | 44.37 | 1.041057 | 82.15367
1.7 | 47610.45 | 44.073 | 1.08951 | 82.15367
1.6875 | 47634.34 | 43.757 | 1.140235 | 82.15367
1.675 | 47654.63 | 43.422 | 1.183316 | 82.15367
1.6625 | 47678.7 | 43.111 | 1.234423 | 82.15367
1.65 | 47701.26 | 42.772 | 1.282323 | 82.15367
1.6375 | 47724.12 | 42.43 | 1.330861 | 82.15367
1.625 | 47745.29 | 42.124 | 1.375811 | 82.15367
1.6125 | 47770.14 | 41.82 | 1.428574 | 82.15367
1.6 | 47793.16 | 41.474 | 1.477451 | 82.15367
1.5875 | 47818.53 | 41.137 | 1.531319 | 82.15367
1.575 | 47840.71 | 40.838 | 1.578413 | 82.15367
1.5625 | 47866.04 | 40.472 | 1.632195 | 82.15367
1.55 | 47888.55 | 40.181 | 1.679989 | 82.15367
1.5375 | 47914.22 | 39.871 | 1.734494 | 82.15367
1.525 | 47940.39 | 39.539 | 1.790059 | 82.15367
1.5125 | 47964.39 | 39.207 | 1.841018 | 82.15367
1.5 | 47990.16 | 38.898 | 1.895734 | 82.15367
1.4875 | 48015.93 | 38.567 | 1.950451 | 82.15367
1.475 | 48039.86 | 38.258 | 2.00126 | 82.15367
1.4625 | 48068.44 | 37.898 | 2.061943 | 82.15367
1.45 | 48094.77 | 37.598 | 2.117849 | 82.15367
1.4375 | 48120.25 | 37.291 | 2.171949 | 82.15367
1.425 | 48144.38 | 36.944 | 2.223184 | 82.15367
1.4125 | 48172.42 | 36.659 | 2.28272 | 82.15367
1.4 | 48198.63 | 36.303 | 2.338371 | 82.15367
1.3875 | 48225.89 | 35.963 | 2.396251 | 82.15367
1.375 | 48249.81 | 35.662 | 2.447039 | 82.15367
1.3625 | 48274.36 | 35.328 | 2.499166 | 82.15367
1.35 | 48300.99 | 35.007 | 2.555708 | 82.15367
1.3375 | 48327.79 | 34.679 | 2.612612 | 82.15367
1.325 | 48352.66 | 34.377 | 2.665417 | 82.15367
1.3125 | 48382.5 | 34.032 | 2.728775 | 82.15367
1.3 | 48408.64 | 33.722 | 2.784277 | 82.15367
1.2875 | 48435.15 | 33.419 | 2.840565 | 82.15367
1.275 | 48459.99 | 33.083 | 2.893307 | 82.15367
1.2625 | 48487.25 | 32.732 | 2.951187 | 82.15367
1.25 | 48509.82 | 32.411 | 2.999109 | 82.15367
1.2375 | 48538.7 | 32.083 | 3.060429 | 82.15367
1.225 | 48563.73 | 31.758 | 3.113574 | 82.15367
1.2125 | 48586.6 | 31.434 | 3.162133 | 82.15367
1.2 | 48611.39 | 31.136 | 3.214769 | 82.15367
1.1875 | 48640.14 | 30.833 | 3.275813 | 82.15367
1.175 | 48662.54 | 30.496 | 3.323374 | 82.15367
1.1625 | 48692.48 | 30.184 | 3.386944 | 82.15367
1.15 | 48717.92 | 29.8358 | 3.44096 | 82.15367
1.1375 | 48744.64 | 29.4966 | 3.497694 | 82.15367
1.125 | 48768.14 | 29.1834 | 3.54759 | 82.15367
1.1125 | 48797.04 | 28.8572 | 3.608953 | 82.15367
1.1 | 48825.09 | 28.541 | 3.66851 | 82.15367
1.0875 | 48856.45 | 28.2018 | 3.735096 | 82.15367
1.075 | 48880.59 | 27.8871 | 3.786351 | 82.15367
1.0625 | 48908.46 | 27.5567 | 3.845527 | 82.15367
1.05 | 48932.8 | 27.2366 | 3.897207 | 82.15367
1.0375 | 48958.14 | 26.9248 | 3.95101 | 82.15367
1.025 | 48983.05 | 26.5948 | 4.003901 | 82.15367
1.0125 | 49007.97 | 26.2553 | 4.056813 | 82.15367
1 | 49030.77 | 25.9464 | 4.105223 | 82.15367
0.9875 | 49057.17 | 25.6284 | 4.161277 | 82.15367
0.975 | 49080.93 | 25.3119 | 4.211726 | 82.15367
0.9625 | 49107.84 | 24.9655 | 4.268863 | 82.15367
0.95 | 49132.75 | 24.6416 | 4.321753 | 82.15367
0.9375 | 49159.79 | 24.3518 | 4.379166 | 82.15367
0.925 | 49182.14 | 24.0072 | 4.426621 | 82.15367
0.9125 | 49207.31 | 23.6747 | 4.480064 | 82.15367
0.9 | 49230.43 | 23.365 | 4.529154 | 82.15367
0.8875 | 49255.15 | 23.0382 | 4.581641 | 82.15367
0.875 | 49279.4 | 22.7151 | 4.63313 | 82.15367
0.8625 | 49305.33 | 22.3989 | 4.688186 | 82.15367
0.85 | 49329.03 | 22.0514 | 4.738507 | 82.15367
0.8375 | 49355.44 | 21.7268 | 4.794583 | 82.15367
0.825 | 49379.11 | 21.4117 | 4.84484 | 82.15367
0.8125 | 49404.91 | 21.0941 | 4.899621 | 82.15367
0.8 | 49430.8 | 20.7774 | 4.954592 | 82.15367
0.7875 | 49456.8 | 20.4475 | 5.009797 | 82.15367
0.775 | 49478.92 | 20.1188 | 5.056763 | 82.15367
0.7625 | 49507.74 | 19.7728 | 5.117956 | 82.15367
0.75 | 49531.49 | 19.4865 | 5.168383 | 82.15367
0.7375 | 49557.27 | 19.1538 | 5.223121 | 82.15367
0.725 | 49583.05 | 18.8391 | 5.277859 | 82.15367
0.7125 | 49610.08 | 18.4949 | 5.33525 | 82.15367
0.7 | 49633.83 | 18.1815 | 5.385678 | 82.15367
0.6875 | 49659.98 | 17.8708 | 5.441201 | 82.15367
0.675 | 49684.61 | 17.5334 | 5.493497 | 82.15367
0.6625 | 49709.29 | 17.2108 | 5.545899 | 82.15367
0.65 | 49735.57 | 16.9074 | 5.601699 | 82.15367
0.6375 | 49760.18 | 16.5415 | 5.653952 | 82.15367
0.625 | 49783.3 | 16.2289 | 5.703042 | 82.15367
0.6125 | 49809.54 | 15.911 | 5.758757 | 82.15367
0.6 | 49833.62 | 15.5996 | 5.809885 | 82.15367
0.5875 | 49859.21 | 15.2586 | 5.864219 | 82.15367
0.575 | 49883.74 | 14.9387 | 5.916303 | 82.15367
0.5625 | 49910.68 | 14.6149 | 5.973503 | 82.15367
0.55 | 49934.74 | 14.3154 | 6.024589 | 82.15367
0.5375 | 49961.21 | 13.9732 | 6.080792 | 82.15367
0.525 | 49984.36 | 13.6629 | 6.129945 | 82.15367
0.5125 | 50011.13 | 13.3312 | 6.186785 | 82.15367
0.5 | 50037.23 | 13.0062 | 6.242202 | 82.15367
0.4875 | 50062.63 | 12.6797 | 6.296133 | 82.15367
0.475 | 50087.49 | 12.37 | 6.348918 | 82.15367
0.4625 | 50113.86 | 12.0226 | 6.404908 | 82.15367
0.45 | 50139.18 | 11.7167 | 6.458669 | 82.15367
0.4375 | 50165.29 | 11.4051 | 6.514107 | 82.15367
0.425 | 50191.07 | 11.0724 | 6.568845 | 82.15367
0.4125 | 50218.44 | 10.7327 | 6.626959 | 82.15367
0.4 | 50242.21 | 10.4453 | 6.677429 | 82.15367
0.3875 | 50270.56 | 10.0971 | 6.737623 | 82.15367
0.375 | 50295.43 | 9.7827 | 6.790429 | 82.15367
0.3625 | 50322.84 | 9.4407 | 6.848627 | 82.15367
0.35 | 50346.67 | 9.1342 | 6.899225 | 82.15367
0.3375 | 50374.36 | 8.8076 | 6.958018 | 82.15367
0.325 | 50398.73 | 8.4743 | 7.009762 | 82.15367
0.3125 | 50426.19 | 8.1429 | 7.068067 | 82.15367
0.3 | 50450.35 | 7.8207 | 7.119365 | 82.15367
0.2875 | 50478.69 | 7.5045 | 7.179538 | 82.15367
0.275 | 50502.98 | 7.1855 | 7.231112 | 82.15367
0.2625 | 50529.36 | 6.8448 | 7.287124 | 82.15367
0.25 | 50554.71 | 6.5443 | 7.340948 | 82.15367
0.2375 | 50582.43 | 6.2151 | 7.399805 | 82.15367
0.225 | 50607.25 | 5.8824 | 7.452505 | 82.15367
0.2125 | 50634.39 | 5.5437 | 7.51013 | 82.15367
0.2 | 50660.66 | 5.2422 | 7.565908 | 82.15367
0.1875 | 50687.61 | 4.9296 | 7.62313 | 82.15367
0.175 | 50713.77 | 4.5977 | 7.678675 | 82.15367
0.1625 | 50741.07 | 4.261 | 7.73664 | 82.15367
0.15 | 50766.39 | 3.9695 | 7.790401 | 82.15367
0.1375 | 50793.02 | 3.6184 | 7.846943 | 82.15367
0.125 | 50818.11 | 3.3048 | 7.900216 | 82.15367
0.1125 | 50848.25 | 2.96142 | 7.964211 | 82.15367
0.1 | 50873.9 | 2.64946 | 8.018673 | 82.15367
0.0875 | 50901.26 | 2.32522 | 8.076765 | 82.15367
0.075 | 50926.52 | 2.00864 | 8.130399 | 82.15367
0.0625 | 50954.66 | 1.66416 | 8.190148 | 82.15367
0.05 | 50980.42 | 1.3476 | 8.244843 | 82.15367
0.0375 | 51008.68 | 1.00375 | 8.304846 | 82.15367
0.025 | 51032.73 | 0.71493 | 8.355911 | 82.15367
0.0125 | 51061.02 | 0.36354 | 8.415978 | 82.15367
-7.105427e-15 | 51086.92 | 0.05009 | 8.47097 | 82.15367
-0.0125 | 51114.56 | -0.25125 | 8.529657 | 82.15367
-0.025 | 51139.91 | -0.59297 | 8.583482 | 82.15367
-0.0375 | 51169.46 | -0.91247 | 8.646224 | 82.15367
-0.05 | 51195.61 | -1.22936 | 8.701748 | 82.15367
-0.0625 | 51223.38 | -1.53793 | 8.760711 | 82.15367
-0.075 | 51250.84 | -1.88314 | 8.819016 | 82.15367
-0.0875 | 51277.28 | -2.1725 | 8.875155 | 82.15367
-0.1 | 51303.63 | -2.5244 | 8.931103 | 82.15367
-0.1125 | 51329.68 | -2.8451 | 8.986414 | 82.15367
-0.125 | 51354.66 | -3.1653 | 9.039453 | 82.15367
-0.1375 | 51383.41 | -3.4637 | 9.100497 | 82.15367
-0.15 | 51407.46 | -3.8092 | 9.151561 | 82.15367
-0.1625 | 51435.74 | -4.1386 | 9.211607 | 82.15367
-0.175 | 51460.31 | -4.4563 | 9.263776 | 82.15367
-0.1875 | 51486.9 | -4.7826 | 9.320233 | 82.15367
-0.2 | 51511.86 | -5.1016 | 9.37323 | 82.15367
-0.2125 | 51539.02 | -5.4257 | 9.430898 | 82.15367
-0.225 | 51562.76 | -5.7443 | 9.481304 | 82.15367
-0.2375 | 51588.72 | -6.0658 | 9.536424 | 82.15367
-0.25 | 51613.97 | -6.4007 | 9.590036 | 82.15367
-0.2625 | 51639.63 | -6.7139 | 9.644519 | 82.15367
-0.275 | 51664.1 | -7.0468 | 9.696475 | 82.15367
-0.2875 | 51688.53 | -7.3485 | 9.748347 | 82.15367
-0.3 | 51713.57 | -7.7064 | 9.801513 | 82.15367
-0.3125 | 51741.63 | -8.0014 | 9.861092 | 82.15367
-0.325 | 51763.77 | -8.325 | 9.908101 | 82.15367
-0.3375 | 51792.77 | -8.6411 | 9.969676 | 82.15367
-0.35 | 51818.75 | -8.9906 | 10.02484 | 82.15367
-0.3625 | 51845.24 | -9.2982 | 10.08108 | 82.15367
-0.375 | 51872.45 | -9.617 | 10.13886 | 82.15367
-0.3875 | 51898.73 | -9.9374 | 10.19466 | 82.15367
-0.4 | 51925.9 | -10.2741 | 10.25235 | 82.15367
-0.4125 | 51954.36 | -10.5867 | 10.31277 | 82.15367
-0.425 | 51979.55 | -10.9464 | 10.36626 | 82.15367
-0.4375 | 52008.81 | -11.2614 | 10.42839 | 82.15367
-0.45 | 52035.6 | -11.5807 | 10.48527 | 82.15367
-0.4625 | 52064.18 | -11.886 | 10.54595 | 82.15367
-0.475 | 52090.92 | -12.2217 | 10.60273 | 82.15367
-0.4875 | 52119.83 | -12.5242 | 10.66411 | 82.15367
-0.5 | 52147.11 | -12.8792 | 10.72203 | 82.15367
-0.5125 | 52174.83 | -13.1729 | 10.78089 | 82.15367
-0.525 | 52201.09 | -13.5102 | 10.83665 | 82.15367
-0.5375 | 52230.86 | -13.8265 | 10.89986 | 82.15367
-0.55 | 52257.18 | -14.15 | 10.95574 | 82.15367
-0.5625 | 52286.34 | -14.4801 | 11.01765 | 82.15367
-0.575 | 52312.91 | -14.7962 | 11.07407 | 82.15367
-0.5875 | 52342.89 | -15.1157 | 11.13773 | 82.15367
-0.6 | 52368.04 | -15.4491 | 11.19113 | 82.15367
-0.6125 | 52397.64 | -15.7578 | 11.25397 | 82.15367
-0.625 | 52423.75 | -16.1027 | 11.30941 | 82.15367
-0.6375 | 52452.73 | -16.4216 | 11.37094 | 82.15367
-0.65 | 52479.99 | -16.7607 | 11.42882 | 82.15367
-0.6625 | 52509.3 | -17.0574 | 11.49106 | 82.15367
-0.675 | 52536.55 | -17.3928 | 11.54892 | 82.15367
-0.6875 | 52565.56 | -17.7314 | 11.61051 | 82.15367
-0.7 | 52590.95 | -18.047 | 11.66442 | 82.15367
-0.7125 | 52620.28 | -18.3746 | 11.7267 | 82.15367
-0.725 | 52648.71 | -18.6955 | 11.78706 | 82.15367
-0.7375 | 52678.09 | -18.9992 | 11.84944 | 82.15367
-0.75 | 52703.57 | -19.35 | 11.90354 | 82.15367
-0.7625 | 52734.87 | -19.6454 | 11.97 | 82.15367
-0.775 | 52762.19 | -19.9847 | 12.02801 | 82.15367
-0.7875 | 52791.29 | -20.27 | 12.0898 | 82.15367
-0.8 | 52817.78 | -20.616 | 12.14604 | 82.15367
-0.8125 | 52846.92 | -20.936 | 12.20791 | 82.15367
-0.825 | 52874.31 | -21.273 | 12.26607 | 82.15367
-0.8375 | 52904.34 | -21.587 | 12.32983 | 82.15367
-0.85 | 52930.99 | -21.914 | 12.38642 | 82.15367
-0.8625 | 52962.03 | -22.23 | 12.45232 | 82.15367
-0.875 | 52989.93 | -22.557 | 12.51156 | 82.15367
-0.8875 | 53020.34 | -22.868 | 12.57613 | 82.15367
-0.9 | 53047.4 | -23.214 | 12.63359 | 82.15367
-0.9125 | 53079.01 | -23.522 | 12.7007 | 82.15367
-0.925 | 53107.1 | -23.849 | 12.76034 | 82.15367
-0.9375 | 53137.19 | -24.186 | 12.82423 | 82.15367
-0.95 | 53164.26 | -24.506 | 12.88171 | 82.15367
-0.9625 | 53195.56 | -24.804 | 12.94817 | 82.15367
-0.975 | 53223.71 | -25.145 | 13.00794 | 82.15367
-0.9875 | 53254 | -25.481 | 13.07225 | 82.15367
-1 | 53281.69 | -25.787 | 13.13104 | 82.15367
-1.0125 | 53311.08 | -26.094 | 13.19345 | 82.15367
-1.025 | 53341.64 | -26.433 | 13.25833 | 82.15367
-1.0375 | 53372.26 | -26.788 | 13.32335 | 82.15367
-1.05 | 53399.86 | -27.07 | 13.38195 | 82.15367
-1.0625 | 53429.59 | -27.383 | 13.44508 | 82.15367
-1.075 | 53458.33 | -27.728 | 13.5061 | 82.15367
-1.0875 | 53486.26 | -28.03 | 13.5654 | 82.15367
-1.1 | 53514.12 | -28.366 | 13.62455 | 82.15367
-1.1125 | 53546.36 | -28.685 | 13.69301 | 82.15367
-1.125 | 53572.85 | -29.002 | 13.74925 | 82.15367
-1.1375 | 53603.61 | -29.326 | 13.81457 | 82.15367
-1.15 | 53632.67 | -29.658 | 13.87627 | 82.15367
-1.1625 | 53662.03 | -30.005 | 13.93861 | 82.15367
-1.175 | 53690.49 | -30.327 | 13.99903 | 82.15367
-1.1875 | 53721.09 | -30.632 | 14.06401 | 82.15367
-1.2 | 53752.23 | -30.964 | 14.13012 | 82.15367
-1.2125 | 53783.7 | -31.269 | 14.19694 | 82.15367
-1.225 | 53812.28 | -31.614 | 14.25763 | 82.15367
-1.2375 | 53843.84 | -31.924 | 14.32464 | 82.15367
-1.25 | 53871.11 | -32.238 | 14.38254 | 82.15367
-1.2625 | 53903.18 | -32.574 | 14.45063 | 82.15367
-1.275 | 53932.34 | -32.904 | 14.51255 | 82.15367
-1.2875 | 53963 | -33.23 | 14.57764 | 82.15367
-1.3 | 53989.71 | -33.543 | 14.63436 | 82.15367
-1.3125 | 54021.78 | -33.857 | 14.70245 | 82.15367
-1.325 | 54050.49 | -34.196 | 14.76341 | 82.15367
-1.3375 | 54081.6 | -34.496 | 14.82946 | 82.15367
-1.35 | 54109.43 | -34.846 | 14.88855 | 82.15367
-1.3625 | 54139.62 | -35.154 | 14.95266 | 82.15367
-1.375 | 54169.78 | -35.477 | 15.01669 | 82.15367
-1.3875 | 54198.99 | -35.792 | 15.07871 | 82.15367
-1.4 | 54227.77 | -36.134 | 15.13982 | 82.15367
-1.4125 | 54257.95 | -36.48 | 15.2039 | 82.15367
-1.425 | 54284.38 | -36.779 | 15.26002 | 82.15367
-1.4375 | 54315.7 | -37.132 | 15.32652 | 82.15367
-1.45 | 54345.71 | -37.405 | 15.39024 | 82.15367
-1.4625 | 54375.12 | -37.741 | 15.45268 | 82.15367
-1.475 | 54404.81 | -38.068 | 15.51572 | 82.15367
-1.4875 | 54435.27 | -38.384 | 15.5804 | 82.15367
-1.5 | 54463.12 | -38.736 | 15.63953 | 82.15367
-1.5125 | 54493.2 | -39.028 | 15.7034 | 82.15367
-1.525 | 54520.62 | -39.376 | 15.76162 | 82.15367
-1.5375 | 54551.14 | -39.692 | 15.82642 | 82.15367
-1.55 | 54579.03 | -40.036 | 15.88564 | 82.15367
-1.5625 | 54610.2 | -40.338 | 15.95182 | 82.15367
-1.575 | 54637.44 | -40.673 | 16.00966 | 82.15367
-1.5875 | 54667.57 | -40.969 | 16.07363 | 82.15367
-1.6 | 54693.58 | -41.308 | 16.12886 | 82.15367
-1.6125 | 54724.13 | -41.639 | 16.19372 | 82.15367
-1.625 | 54752.13 | -41.945 | 16.25318 | 82.15367
-1.6375 | 54780.96 | -42.269 | 16.31439 | 82.15367
-1.65 | 54809.81 | -42.604 | 16.37565 | 82.15367
-1.6625 | 54838.57 | -42.943 | 16.43671 | 82.15367
-1.675 | 54866 | -43.244 | 16.49495 | 82.15367
-1.6875 | 54896.39 | -43.574 | 16.55948 | 82.15367
-1.7 | 54925.02 | -43.91 | 16.62027 | 82.15367
-1.7125 | 54953.93 | -44.229 | 16.68165 | 82.15367
-1.725 | 54982.61 | -44.545 | 16.74255 | 82.15367
-1.7375 | 55012.06 | -44.872 | 16.80508 | 82.15367
-1.75 | 55038.45 | -45.206 | 16.86111 | 82.15367
-1.7625 | 55065.62 | -45.505 | 16.9188 | 82.15367
-1.775 | 55096.25 | -45.834 | 16.98383 | 82.15367
-1.7875 | 55125.3 | -46.183 | 17.04551 | 82.15367
-1.8 | 55152.77 | -46.481 | 17.10384 | 82.15367
-1.8125 | 55181.38 | -46.793 | 17.16459 | 82.15367
-1.825 | 55208.88 | -47.152 | 17.22298 | 82.15367
-1.8375 | 55238.22 | -47.448 | 17.28527 | 82.15367
-1.85 | 55265.31 | -47.789 | 17.34279 | 82.15367
-1.8625 | 55294.32 | -48.117 | 17.40439 | 82.15367
-1.875 | 55321.85 | -48.444 | 17.46284 | 82.15367
-1.8875 | 55350.07 | -48.736 | 17.52276 | 82.15367
-1.9 | 55376.86 | -49.073 | 17.57964 | 82.15367
-1.9125 | 55406.43 | -49.403 | 17.64243 | 82.15367
-1.925 | 55431.99 | -49.706 | 17.6967 | 82.15367
-1.9375 | 55461.76 | -50.057 | 17.75991 | 82.15367
-1.95 | 55490.24 | -50.369 | 17.82038 | 82.15367
-1.9625 | 55517.88 | -50.692 | 17.87906 | 82.15367
-1.975 | 55544.74 | -51.019 | 17.93609 | 82.15367
-1.9875 | 55572.98 | -51.345 | 17.99606 | 82.15367
-2 | 55600.8 | -51.671 | 18.05513 | 82.15367