## Sheet1
Kepco_Current_A | Resistance_Ohms | Magnetic_Field_G | MR_Ratio_Percent | Sensitivity_Ohms_per_G
-2 | 54507.56 | -51.671 | 17.45666 | 78.28514
-1.9875 | 54481.31 | -51.345 | 17.40009 | 78.28514
-1.975 | 54453.15 | -51.019 | 17.33941 | 78.28514
-1.9625 | 54428.39 | -50.692 | 17.28606 | 78.28514
-1.95 | 54400.25 | -50.369 | 17.22542 | 78.28514
-1.9375 | 54373.64 | -50.057 | 17.16808 | 78.28514
-1.925 | 54346.01 | -49.706 | 17.10854 | 78.28514
-1.9125 | 54320.03 | -49.403 | 17.05256 | 78.28514
-1.9 | 54291.66 | -49.073 | 16.99142 | 78.28514
-1.8875 | 54265.9 | -48.736 | 16.93591 | 78.28514
-1.875 | 54237.51 | -48.444 | 16.87474 | 78.28514
-1.8625 | 54212.62 | -48.117 | 16.8211 | 78.28514
-1.85 | 54185.03 | -47.789 | 16.76165 | 78.28514
-1.8375 | 54159.46 | -47.448 | 16.70655 | 78.28514
-1.825 | 54131.77 | -47.152 | 16.64688 | 78.28514
-1.8125 | 54105.9 | -46.793 | 16.59113 | 78.28514
-1.8 | 54076.8 | -46.481 | 16.52843 | 78.28514
-1.7875 | 54050.87 | -46.183 | 16.47255 | 78.28514
-1.775 | 54022.68 | -45.834 | 16.41181 | 78.28514
-1.7625 | 53996.83 | -45.505 | 16.3561 | 78.28514
-1.75 | 53966.44 | -45.206 | 16.29062 | 78.28514
-1.7375 | 53942.24 | -44.872 | 16.23847 | 78.28514
-1.725 | 53913.7 | -44.545 | 16.17697 | 78.28514
-1.7125 | 53887.47 | -44.229 | 16.12045 | 78.28514
-1.7 | 53859.73 | -43.91 | 16.06067 | 78.28514
-1.6875 | 53834.5 | -43.574 | 16.0063 | 78.28514
-1.675 | 53807.4 | -43.244 | 15.94791 | 78.28514
-1.6625 | 53780.54 | -42.943 | 15.89003 | 78.28514
-1.65 | 53753.41 | -42.604 | 15.83157 | 78.28514
-1.6375 | 53726.84 | -42.269 | 15.77431 | 78.28514
-1.625 | 53699.82 | -41.945 | 15.71609 | 78.28514
-1.6125 | 53671.07 | -41.639 | 15.65413 | 78.28514
-1.6 | 53642.91 | -41.308 | 15.59345 | 78.28514
-1.5875 | 53617.13 | -40.969 | 15.5379 | 78.28514
-1.575 | 53588.91 | -40.673 | 15.47709 | 78.28514
-1.5625 | 53562.29 | -40.338 | 15.41973 | 78.28514
-1.55 | 53532.82 | -40.036 | 15.35622 | 78.28514
-1.5375 | 53507.05 | -39.692 | 15.30069 | 78.28514
-1.525 | 53478.47 | -39.376 | 15.23911 | 78.28514
-1.5125 | 53451.77 | -39.028 | 15.18157 | 78.28514
-1.5 | 53423.48 | -38.736 | 15.12061 | 78.28514
-1.4875 | 53397.74 | -38.384 | 15.06514 | 78.28514
-1.475 | 53368.73 | -38.068 | 15.00263 | 78.28514
-1.4625 | 53343.17 | -37.741 | 14.94755 | 78.28514
-1.45 | 53314.54 | -37.405 | 14.88586 | 78.28514
-1.4375 | 53287.67 | -37.132 | 14.82796 | 78.28514
-1.425 | 53259.72 | -36.779 | 14.76773 | 78.28514
-1.4125 | 53232.89 | -36.48 | 14.70991 | 78.28514
-1.4 | 53206.21 | -36.134 | 14.65242 | 78.28514
-1.3875 | 53178.27 | -35.792 | 14.59221 | 78.28514
-1.375 | 53149.82 | -35.477 | 14.53091 | 78.28514
-1.3625 | 53122.67 | -35.154 | 14.4724 | 78.28514
-1.35 | 53096.07 | -34.846 | 14.41508 | 78.28514
-1.3375 | 53069.97 | -34.496 | 14.35884 | 78.28514
-1.325 | 53041.57 | -34.196 | 14.29764 | 78.28514
-1.3125 | 53014.81 | -33.857 | 14.23998 | 78.28514
-1.3 | 52984.73 | -33.543 | 14.17516 | 78.28514
-1.2875 | 52956.52 | -33.23 | 14.11437 | 78.28514
-1.275 | 52928.23 | -32.904 | 14.05341 | 78.28514
-1.2625 | 52901.24 | -32.574 | 13.99525 | 78.28514
-1.25 | 52872.23 | -32.238 | 13.93274 | 78.28514
-1.2375 | 52844.14 | -31.924 | 13.87221 | 78.28514
-1.225 | 52814.49 | -31.614 | 13.80832 | 78.28514
-1.2125 | 52788.31 | -31.269 | 13.7519 | 78.28514
-1.2 | 52759.79 | -30.964 | 13.69044 | 78.28514
-1.1875 | 52732.28 | -30.632 | 13.63116 | 78.28514
-1.175 | 52704.27 | -30.327 | 13.57081 | 78.28514
-1.1625 | 52679.04 | -30.005 | 13.51644 | 78.28514
-1.15 | 52650.53 | -29.658 | 13.455 | 78.28514
-1.1375 | 52623.33 | -29.326 | 13.39639 | 78.28514
-1.125 | 52594.27 | -29.002 | 13.33377 | 78.28514
-1.1125 | 52562.18 | -28.685 | 13.26462 | 78.28514
-1.1 | 52534.16 | -28.366 | 13.20424 | 78.28514
-1.0875 | 52507.53 | -28.03 | 13.14686 | 78.28514
-1.075 | 52477.94 | -27.728 | 13.08309 | 78.28514
-1.0625 | 52450.54 | -27.383 | 13.02405 | 78.28514
-1.05 | 52420.64 | -27.07 | 12.95962 | 78.28514
-1.0375 | 52394.59 | -26.788 | 12.90349 | 78.28514
-1.025 | 52366.21 | -26.433 | 12.84233 | 78.28514
-1.0125 | 52337.29 | -26.094 | 12.78001 | 78.28514
-1 | 52307.53 | -25.787 | 12.71588 | 78.28514
-0.9875 | 52280.27 | -25.481 | 12.65714 | 78.28514
-0.975 | 52248.92 | -25.145 | 12.58959 | 78.28514
-0.9625 | 52222.04 | -24.804 | 12.53166 | 78.28514
-0.95 | 52190.93 | -24.506 | 12.46463 | 78.28514
-0.9375 | 52164.48 | -24.186 | 12.40763 | 78.28514
-0.925 | 52134.12 | -23.849 | 12.34221 | 78.28514
-0.9125 | 52107.28 | -23.522 | 12.28437 | 78.28514
-0.9 | 52077.27 | -23.214 | 12.2197 | 78.28514
-0.8875 | 52049.76 | -22.868 | 12.16042 | 78.28514
-0.875 | 52019.11 | -22.557 | 12.09438 | 78.28514
-0.8625 | 51989.41 | -22.23 | 12.03038 | 78.28514
-0.85 | 51959.38 | -21.914 | 11.96567 | 78.28514
-0.8375 | 51931.37 | -21.587 | 11.90531 | 78.28514
-0.825 | 51901.99 | -21.273 | 11.842 | 78.28514
-0.8125 | 51875.11 | -20.936 | 11.78407 | 78.28514
-0.8 | 51846.51 | -20.616 | 11.72245 | 78.28514
-0.7875 | 51819.32 | -20.27 | 11.66385 | 78.28514
-0.775 | 51790.5 | -19.9847 | 11.60175 | 78.28514
-0.7625 | 51762.87 | -19.6454 | 11.54221 | 78.28514
-0.75 | 51733.3 | -19.35 | 11.47849 | 78.28514
-0.7375 | 51707.01 | -18.9992 | 11.42184 | 78.28514
-0.725 | 51676.96 | -18.6955 | 11.35709 | 78.28514
-0.7125 | 51649.7 | -18.3746 | 11.29835 | 78.28514
-0.7 | 51621.61 | -18.047 | 11.23782 | 78.28514
-0.6875 | 51594.5 | -17.7314 | 11.1794 | 78.28514
-0.675 | 51567.26 | -17.3928 | 11.1207 | 78.28514
-0.6625 | 51541.5 | -17.0574 | 11.06519 | 78.28514
-0.65 | 51513.77 | -16.7607 | 11.00543 | 78.28514
-0.6375 | 51487.7 | -16.4216 | 10.94926 | 78.28514
-0.625 | 51457.63 | -16.1027 | 10.88446 | 78.28514
-0.6125 | 51431.94 | -15.7578 | 10.8291 | 78.28514
-0.6 | 51402.33 | -15.4491 | 10.7653 | 78.28514
-0.5875 | 51376.34 | -15.1157 | 10.70929 | 78.28514
-0.575 | 51348.23 | -14.7962 | 10.64872 | 78.28514
-0.5625 | 51321.56 | -14.4801 | 10.59125 | 78.28514
-0.55 | 51292.43 | -14.15 | 10.52848 | 78.28514
-0.5375 | 51265.1 | -13.8265 | 10.46958 | 78.28514
-0.525 | 51238.5 | -13.5102 | 10.41226 | 78.28514
-0.5125 | 51210.86 | -13.1729 | 10.3527 | 78.28514
-0.5 | 51183.59 | -12.8792 | 10.29394 | 78.28514
-0.4875 | 51159.45 | -12.5242 | 10.24192 | 78.28514
-0.475 | 51131.09 | -12.2217 | 10.18081 | 78.28514
-0.4625 | 51106.45 | -11.886 | 10.12771 | 78.28514
-0.45 | 51076.79 | -11.5807 | 10.0638 | 78.28514
-0.4375 | 51050.17 | -11.2614 | 10.00644 | 78.28514
-0.425 | 51023.8 | -10.9464 | 9.949613 | 78.28514
-0.4125 | 50996.28 | -10.5867 | 9.890311 | 78.28514
-0.4 | 50968.18 | -10.2741 | 9.829759 | 78.28514
-0.3875 | 50942.17 | -9.9374 | 9.773711 | 78.28514
-0.375 | 50914.18 | -9.617 | 9.713396 | 78.28514
-0.3625 | 50889.32 | -9.2982 | 9.659826 | 78.28514
-0.35 | 50861.68 | -8.9906 | 9.600265 | 78.28514
-0.3375 | 50836.7 | -8.6411 | 9.546437 | 78.28514
-0.325 | 50810.77 | -8.325 | 9.490561 | 78.28514
-0.3125 | 50786.02 | -8.0014 | 9.437228 | 78.28514
-0.3 | 50759.09 | -7.7064 | 9.379197 | 78.28514
-0.2875 | 50734.73 | -7.3485 | 9.326705 | 78.28514
-0.275 | 50706.86 | -7.0468 | 9.266648 | 78.28514
-0.2625 | 50681.91 | -6.7139 | 9.212884 | 78.28514
-0.25 | 50654.12 | -6.4007 | 9.153001 | 78.28514
-0.2375 | 50628.71 | -6.0658 | 9.098245 | 78.28514
-0.225 | 50602.73 | -5.7443 | 9.042262 | 78.28514
-0.2125 | 50577.72 | -5.4257 | 8.988369 | 78.28514
-0.2 | 50550.01 | -5.1016 | 8.928657 | 78.28514
-0.1875 | 50523.95 | -4.7826 | 8.872501 | 78.28514
-0.175 | 50497.04 | -4.4563 | 8.814514 | 78.28514
-0.1625 | 50470.28 | -4.1386 | 8.75685 | 78.28514
-0.15 | 50445.8 | -3.8092 | 8.704098 | 78.28514
-0.1375 | 50421.56 | -3.4637 | 8.651864 | 78.28514
-0.125 | 50395.76 | -3.1653 | 8.596269 | 78.28514
-0.1125 | 50371.48 | -2.8451 | 8.543948 | 78.28514
-0.1 | 50345.37 | -2.5244 | 8.487685 | 78.28514
-0.0875 | 50319.58 | -2.1725 | 8.432111 | 78.28514
-0.075 | 50293.5 | -1.88314 | 8.375912 | 78.28514
-0.0625 | 50270.4 | -1.53793 | 8.326134 | 78.28514
-0.05 | 50243.93 | -1.22936 | 8.269095 | 78.28514
-0.0375 | 50219.39 | -0.91247 | 8.216214 | 78.28514
-0.025 | 50193.77 | -0.59297 | 8.161007 | 78.28514
-0.0125 | 50169.74 | -0.25125 | 8.109225 | 78.28514
-7.105427e-15 | 50141.64 | 0.05009 | 8.048673 | 78.28514
0.0125 | 50117.83 | 0.36354 | 7.997366 | 78.28514
0.025 | 50091.26 | 0.71493 | 7.940111 | 78.28514
0.0375 | 50067.12 | 1.00375 | 7.888092 | 78.28514
0.05 | 50040.82 | 1.3476 | 7.831419 | 78.28514
0.0625 | 50015.77 | 1.66416 | 7.77744 | 78.28514
0.075 | 49988.49 | 2.00864 | 7.718655 | 78.28514
0.0875 | 49965.21 | 2.32522 | 7.66849 | 78.28514
0.1 | 49938.21 | 2.64946 | 7.610308 | 78.28514
0.1125 | 49914.36 | 2.96142 | 7.558915 | 78.28514
0.125 | 49888.85 | 3.3048 | 7.503944 | 78.28514
0.1375 | 49864.54 | 3.6184 | 7.451559 | 78.28514
0.15 | 49839.97 | 3.9695 | 7.398614 | 78.28514
0.1625 | 49816.03 | 4.261 | 7.347026 | 78.28514
0.175 | 49789.75 | 4.5977 | 7.290396 | 78.28514
0.1875 | 49766.17 | 4.9296 | 7.239585 | 78.28514
0.2 | 49740.71 | 5.2422 | 7.184722 | 78.28514
0.2125 | 49717.95 | 5.5437 | 7.135677 | 78.28514
0.225 | 49692.98 | 5.8824 | 7.08187 | 78.28514
0.2375 | 49670.01 | 6.2151 | 7.032372 | 78.28514
0.25 | 49644.34 | 6.5443 | 6.977057 | 78.28514
0.2625 | 49621.69 | 6.8448 | 6.928249 | 78.28514
0.275 | 49596.86 | 7.1855 | 6.874744 | 78.28514
0.2875 | 49574.61 | 7.5045 | 6.826798 | 78.28514
0.3 | 49548.52 | 7.8207 | 6.770577 | 78.28514
0.3125 | 49525.05 | 8.1429 | 6.720003 | 78.28514
0.325 | 49499.18 | 8.4743 | 6.664256 | 78.28514
0.3375 | 49477.33 | 8.8076 | 6.617172 | 78.28514
0.35 | 49451.38 | 9.1342 | 6.561253 | 78.28514
0.3625 | 49427.07 | 9.4407 | 6.508868 | 78.28514
0.375 | 49400.07 | 9.7827 | 6.450687 | 78.28514
0.3875 | 49378.23 | 10.0971 | 6.403625 | 78.28514
0.4 | 49352.86 | 10.4453 | 6.348956 | 78.28514
0.4125 | 49328.8 | 10.7327 | 6.297109 | 78.28514
0.425 | 49304.36 | 11.0724 | 6.244444 | 78.28514
0.4375 | 49281.18 | 11.4051 | 6.194495 | 78.28514
0.45 | 49255.57 | 11.7167 | 6.139308 | 78.28514
0.4625 | 49233.07 | 12.0226 | 6.090824 | 78.28514
0.475 | 49206.84 | 12.37 | 6.034302 | 78.28514
0.4875 | 49184.28 | 12.6797 | 5.985688 | 78.28514
0.5 | 49158.65 | 13.0062 | 5.930458 | 78.28514
0.5125 | 49135.08 | 13.3312 | 5.879668 | 78.28514
0.525 | 49110.68 | 13.6629 | 5.827089 | 78.28514
0.5375 | 49089.04 | 13.9732 | 5.780458 | 78.28514
0.55 | 49064.68 | 14.3154 | 5.727965 | 78.28514
0.5625 | 49041.88 | 14.6149 | 5.678834 | 78.28514
0.575 | 49016.13 | 14.9387 | 5.623347 | 78.28514
0.5875 | 48993.19 | 15.2586 | 5.573914 | 78.28514
0.6 | 48969.13 | 15.5996 | 5.522068 | 78.28514
0.6125 | 48945.59 | 15.911 | 5.471342 | 78.28514
0.625 | 48921.44 | 16.2289 | 5.419302 | 78.28514
0.6375 | 48898.32 | 16.5415 | 5.369481 | 78.28514
0.65 | 48874.37 | 16.9074 | 5.317872 | 78.28514
0.6625 | 48851.23 | 17.2108 | 5.268009 | 78.28514
0.675 | 48827.82 | 17.5334 | 5.217563 | 78.28514
0.6875 | 48804.96 | 17.8708 | 5.168303 | 78.28514
0.7 | 48779.69 | 18.1815 | 5.113849 | 78.28514
0.7125 | 48757.76 | 18.4949 | 5.066593 | 78.28514
0.725 | 48734.72 | 18.8391 | 5.016945 | 78.28514
0.7375 | 48711.73 | 19.1538 | 4.967404 | 78.28514
0.75 | 48688.3 | 19.4865 | 4.916916 | 78.28514
0.7625 | 48665.75 | 19.7728 | 4.868323 | 78.28514
0.775 | 48641.37 | 20.1188 | 4.815788 | 78.28514
0.7875 | 48619.03 | 20.4475 | 4.767648 | 78.28514
0.8 | 48595.1 | 20.7774 | 4.716082 | 78.28514
0.8125 | 48572.27 | 21.0941 | 4.666886 | 78.28514
0.825 | 48548.11 | 21.4117 | 4.614825 | 78.28514
0.8375 | 48526.63 | 21.7268 | 4.568538 | 78.28514
0.85 | 48501.82 | 22.0514 | 4.515076 | 78.28514
0.8625 | 48477.82 | 22.3989 | 4.463359 | 78.28514
0.875 | 48455.08 | 22.7151 | 4.414357 | 78.28514
0.8875 | 48433 | 23.0382 | 4.366778 | 78.28514
0.9 | 48408.61 | 23.365 | 4.31422 | 78.28514
0.9125 | 48386.37 | 23.6747 | 4.266296 | 78.28514
0.925 | 48362.96 | 24.0072 | 4.215851 | 78.28514
0.9375 | 48341.05 | 24.3518 | 4.168637 | 78.28514
0.95 | 48316.93 | 24.6416 | 4.116662 | 78.28514
0.9625 | 48296.11 | 24.9655 | 4.071798 | 78.28514
0.975 | 48272.43 | 25.3119 | 4.02077 | 78.28514
0.9875 | 48250.28 | 25.6284 | 3.97304 | 78.28514
1 | 48226.8 | 25.9464 | 3.922444 | 78.28514
1.0125 | 48204.27 | 26.2553 | 3.873894 | 78.28514
1.025 | 48181.02 | 26.5948 | 3.823794 | 78.28514
1.0375 | 48159.91 | 26.9248 | 3.778304 | 78.28514
1.05 | 48136.05 | 27.2366 | 3.726889 | 78.28514
1.0625 | 48114.33 | 27.5567 | 3.680086 | 78.28514
1.075 | 48091.38 | 27.8871 | 3.630631 | 78.28514
1.0875 | 48068.45 | 28.2018 | 3.58122 | 78.28514
1.1 | 48046 | 28.541 | 3.532843 | 78.28514
1.1125 | 48023.75 | 28.8572 | 3.484897 | 78.28514
1.125 | 48001.16 | 29.1834 | 3.436219 | 78.28514
1.1375 | 47980.23 | 29.4966 | 3.391118 | 78.28514
1.15 | 47956.67 | 29.8358 | 3.340349 | 78.28514
1.1625 | 47935.13 | 30.184 | 3.293933 | 78.28514
1.175 | 47911.43 | 30.496 | 3.242863 | 78.28514
1.1875 | 47889.7 | 30.833 | 3.196037 | 78.28514
1.2 | 47865.93 | 31.136 | 3.144816 | 78.28514
1.2125 | 47843.59 | 31.434 | 3.096676 | 78.28514
1.225 | 47820.85 | 31.758 | 3.047675 | 78.28514
1.2375 | 47799.57 | 32.083 | 3.001819 | 78.28514
1.25 | 47775.99 | 32.411 | 2.951007 | 78.28514
1.2625 | 47754.36 | 32.732 | 2.904397 | 78.28514
1.275 | 47731.75 | 33.083 | 2.855676 | 78.28514
1.2875 | 47710.7 | 33.419 | 2.810316 | 78.28514
1.3 | 47687.82 | 33.722 | 2.761012 | 78.28514
1.3125 | 47665.64 | 34.032 | 2.713217 | 78.28514
1.325 | 47642.31 | 34.377 | 2.662944 | 78.28514
1.3375 | 47621.74 | 34.679 | 2.618619 | 78.28514
1.35 | 47598.67 | 35.007 | 2.568906 | 78.28514
1.3625 | 47578.69 | 35.328 | 2.525851 | 78.28514
1.375 | 47556.06 | 35.662 | 2.477087 | 78.28514
1.3875 | 47535.34 | 35.963 | 2.432438 | 78.28514
1.4 | 47511.04 | 36.303 | 2.380075 | 78.28514
1.4125 | 47490.49 | 36.659 | 2.335792 | 78.28514
1.425 | 47468.63 | 36.944 | 2.288687 | 78.28514
1.4375 | 47447.29 | 37.291 | 2.242702 | 78.28514
1.45 | 47424.28 | 37.598 | 2.193118 | 78.28514
1.4625 | 47404.13 | 37.898 | 2.149697 | 78.28514
1.475 | 47381.05 | 38.258 | 2.099963 | 78.28514
1.4875 | 47359.48 | 38.567 | 2.053483 | 78.28514
1.5 | 47336.78 | 38.898 | 2.004567 | 78.28514
1.5125 | 47316.52 | 39.207 | 1.960909 | 78.28514
1.525 | 47293.27 | 39.539 | 1.910809 | 78.28514
1.5375 | 47272.36 | 39.871 | 1.86575 | 78.28514
1.55 | 47249.21 | 40.181 | 1.815865 | 78.28514
1.5625 | 47228.66 | 40.472 | 1.771583 | 78.28514
1.575 | 47205.16 | 40.838 | 1.720943 | 78.28514
1.5875 | 47183.89 | 41.137 | 1.675109 | 78.28514
1.6 | 47160.85 | 41.474 | 1.625461 | 78.28514
1.6125 | 47138.82 | 41.82 | 1.577989 | 78.28514
1.625 | 47116.27 | 42.124 | 1.529397 | 78.28514
1.6375 | 47094.52 | 42.43 | 1.482528 | 78.28514
1.65 | 47072.19 | 42.772 | 1.43441 | 78.28514
1.6625 | 47049.66 | 43.111 | 1.385861 | 78.28514
1.675 | 47025.91 | 43.422 | 1.334683 | 78.28514
1.6875 | 47004.38 | 43.757 | 1.288289 | 78.28514
1.7 | 46980.61 | 44.073 | 1.237067 | 78.28514
1.7125 | 46959.21 | 44.37 | 1.190953 | 78.28514
1.725 | 46934.18 | 44.721 | 1.137017 | 78.28514
1.7375 | 46913.85 | 45.045 | 1.093208 | 78.28514
1.75 | 46890.03 | 45.357 | 1.041879 | 78.28514
1.7625 | 46865.17 | 45.679 | 0.9883092 | 78.28514
1.775 | 46840.24 | 46.02 | 0.9345883 | 78.28514
1.7875 | 46814.59 | 46.345 | 0.8793159 | 78.28514
1.8 | 46789.93 | 46.658 | 0.8261768 | 78.28514
1.8125 | 46767.46 | 46.972 | 0.7777569 | 78.28514
1.825 | 46740.59 | 47.311 | 0.7198556 | 78.28514
1.8375 | 46717.06 | 47.605 | 0.6691515 | 78.28514
1.85 | 46693.36 | 47.944 | 0.6180811 | 78.28514
1.8625 | 46665.11 | 48.29 | 0.5572061 | 78.28514
1.875 | 46638.54 | 48.597 | 0.4999512 | 78.28514
1.8875 | 46615.36 | 48.895 | 0.4500013 | 78.28514
1.9 | 46591.36 | 49.225 | 0.3982845 | 78.28514
1.9125 | 46570.77 | 49.577 | 0.3539157 | 78.28514
1.925 | 46546.88 | 49.9 | 0.3024359 | 78.28514
1.9375 | 46523.71 | 50.24 | 0.2525076 | 78.28514
1.95 | 46498.03 | 50.534 | 0.1971705 | 78.28514
1.9625 | 46476.26 | 50.859 | 0.150259 | 78.28514
1.975 | 46451.89 | 51.185 | 0.09774486 | 78.28514
1.9875 | 46430.09 | 51.525 | 0.05076872 | 78.28514
2 | 46408.34 | 51.836 | 0.003900313 | 78.28514
2 | 46408.31 | 51.836 | 0.003835667 | 78.28514
2 | 46406.53 | 51.836 | 0 | 78.28514
1.9875 | 46424.96 | 51.525 | 0.03971424 | 78.28514
1.975 | 46443.82 | 51.185 | 0.08035507 | 78.28514
1.9625 | 46464.29 | 50.859 | 0.1244652 | 78.28514
1.95 | 46483.46 | 50.534 | 0.1657741 | 78.28514
1.9375 | 46503.54 | 50.24 | 0.2090439 | 78.28514
1.925 | 46522.44 | 49.9 | 0.2497709 | 78.28514
1.9125 | 46542.95 | 49.577 | 0.2939672 | 78.28514
1.9 | 46562 | 49.225 | 0.3350175 | 78.28514
1.8875 | 46583.01 | 48.895 | 0.3802913 | 78.28514
1.875 | 46602.72 | 48.597 | 0.4227638 | 78.28514
1.8625 | 46624.4 | 48.29 | 0.4694813 | 78.28514
1.85 | 46643.68 | 47.944 | 0.5110272 | 78.28514
1.8375 | 46665.09 | 47.605 | 0.557163 | 78.28514
1.825 | 46685.05 | 47.311 | 0.6001742 | 78.28514
1.8125 | 46706.18 | 46.972 | 0.6457065 | 78.28514
1.8 | 46726.25 | 46.658 | 0.6889548 | 78.28514
1.7875 | 46747.48 | 46.345 | 0.7347026 | 78.28514
1.775 | 46768.14 | 46.02 | 0.7792222 | 78.28514
1.7625 | 46789.4 | 45.679 | 0.8250348 | 78.28514
1.75 | 46808.81 | 45.357 | 0.8668608 | 78.28514
1.7375 | 46830.22 | 45.045 | 0.9129965 | 78.28514
1.725 | 46851.27 | 44.721 | 0.9583565 | 78.28514
1.7125 | 46874.53 | 44.37 | 1.008479 | 78.28514
1.7 | 46895.82 | 44.073 | 1.054356 | 78.28514
1.6875 | 46917.75 | 43.757 | 1.101612 | 78.28514
1.675 | 46940 | 43.422 | 1.149558 | 78.28514
1.6625 | 46963.51 | 43.111 | 1.200219 | 78.28514
1.65 | 46986.45 | 42.772 | 1.249652 | 78.28514
1.6375 | 47014.46 | 42.43 | 1.31001 | 78.28514
1.625 | 47036.14 | 42.124 | 1.356727 | 78.28514
1.6125 | 47063.54 | 41.82 | 1.415771 | 78.28514
1.6 | 47084.14 | 41.474 | 1.460161 | 78.28514
1.5875 | 47108.34 | 41.137 | 1.512309 | 78.28514
1.575 | 47130.8 | 40.838 | 1.560707 | 78.28514
1.5625 | 47154.98 | 40.472 | 1.612812 | 78.28514
1.55 | 47175.68 | 40.181 | 1.657418 | 78.28514
1.5375 | 47202.87 | 39.871 | 1.716009 | 78.28514
1.525 | 47229.95 | 39.539 | 1.774362 | 78.28514
1.5125 | 47256.56 | 39.207 | 1.831703 | 78.28514
1.5 | 47277.79 | 38.898 | 1.877451 | 78.28514
1.4875 | 47304.44 | 38.567 | 1.934879 | 78.28514
1.475 | 47326.63 | 38.258 | 1.982695 | 78.28514
1.4625 | 47353.43 | 37.898 | 2.040446 | 78.28514
1.45 | 47376.58 | 37.598 | 2.090331 | 78.28514
1.4375 | 47400.67 | 37.291 | 2.142242 | 78.28514
1.425 | 47423.19 | 36.944 | 2.190769 | 78.28514
1.4125 | 47446.2 | 36.659 | 2.240353 | 78.28514
1.4 | 47469.66 | 36.303 | 2.290906 | 78.28514
1.3875 | 47497.19 | 35.963 | 2.35023 | 78.28514
1.375 | 47519.42 | 35.662 | 2.398132 | 78.28514
1.3625 | 47547.96 | 35.328 | 2.459632 | 78.28514
1.35 | 47573.42 | 35.007 | 2.514495 | 78.28514
1.3375 | 47596.93 | 34.679 | 2.565156 | 78.28514
1.325 | 47621.84 | 34.377 | 2.618834 | 78.28514
1.3125 | 47646.56 | 34.032 | 2.672102 | 78.28514
1.3 | 47669.66 | 33.722 | 2.72188 | 78.28514
1.2875 | 47692.82 | 33.419 | 2.771787 | 78.28514
1.275 | 47715.93 | 33.083 | 2.821586 | 78.28514
1.2625 | 47738.09 | 32.732 | 2.869338 | 78.28514
1.25 | 47760.19 | 32.411 | 2.91696 | 78.28514
1.2375 | 47784.58 | 32.083 | 2.969517 | 78.28514
1.225 | 47806.4 | 31.758 | 3.016537 | 78.28514
1.2125 | 47831.94 | 31.434 | 3.071572 | 78.28514
1.2 | 47855.23 | 31.136 | 3.121759 | 78.28514
1.1875 | 47879.55 | 30.833 | 3.174165 | 78.28514
1.175 | 47900.14 | 30.496 | 3.218534 | 78.28514
1.1625 | 47926.38 | 30.184 | 3.275078 | 78.28514
1.15 | 47945.95 | 29.8358 | 3.317249 | 78.28514
1.1375 | 47969.77 | 29.4966 | 3.368578 | 78.28514
1.125 | 47992.86 | 29.1834 | 3.418334 | 78.28514
1.1125 | 48017.36 | 28.8572 | 3.471128 | 78.28514
1.1 | 48039.34 | 28.541 | 3.518492 | 78.28514
1.0875 | 48063.07 | 28.2018 | 3.569627 | 78.28514
1.075 | 48086.56 | 27.8871 | 3.620245 | 78.28514
1.0625 | 48110.33 | 27.5567 | 3.671466 | 78.28514
1.05 | 48131.44 | 27.2366 | 3.716955 | 78.28514
1.0375 | 48155.96 | 26.9248 | 3.769793 | 78.28514
1.025 | 48176.96 | 26.5948 | 3.815045 | 78.28514
1.0125 | 48199.79 | 26.2553 | 3.864241 | 78.28514
1 | 48222.4 | 25.9464 | 3.912962 | 78.28514
0.9875 | 48246.18 | 25.6284 | 3.964205 | 78.28514
0.975 | 48269.91 | 25.3119 | 4.01534 | 78.28514
0.9625 | 48292.87 | 24.9655 | 4.064816 | 78.28514
0.95 | 48315.79 | 24.6416 | 4.114205 | 78.28514
0.9375 | 48339.03 | 24.3518 | 4.164285 | 78.28514
0.925 | 48361.46 | 24.0072 | 4.212618 | 78.28514
0.9125 | 48385.53 | 23.6747 | 4.264486 | 78.28514
0.9 | 48407.79 | 23.365 | 4.312453 | 78.28514
0.8875 | 48432.64 | 23.0382 | 4.366002 | 78.28514
0.875 | 48454.36 | 22.7151 | 4.412806 | 78.28514
0.8625 | 48478.62 | 22.3989 | 4.465083 | 78.28514
0.85 | 48501.84 | 22.0514 | 4.515119 | 78.28514
0.8375 | 48525.01 | 21.7268 | 4.565047 | 78.28514
0.825 | 48546.72 | 21.4117 | 4.611829 | 78.28514
0.8125 | 48570.64 | 21.0941 | 4.663374 | 78.28514
0.8 | 48592.16 | 20.7774 | 4.709747 | 78.28514
0.7875 | 48618.64 | 20.4475 | 4.766808 | 78.28514
0.775 | 48641.07 | 20.1188 | 4.815141 | 78.28514
0.7625 | 48665.46 | 19.7728 | 4.867699 | 78.28514
0.75 | 48687.79 | 19.4865 | 4.915817 | 78.28514
0.7375 | 48710.46 | 19.1538 | 4.964668 | 78.28514
0.725 | 48734.02 | 18.8391 | 5.015436 | 78.28514
0.7125 | 48758.41 | 18.4949 | 5.067994 | 78.28514
0.7 | 48780.29 | 18.1815 | 5.115142 | 78.28514
0.6875 | 48804.61 | 17.8708 | 5.167549 | 78.28514
0.675 | 48827.4 | 17.5334 | 5.216658 | 78.28514
0.6625 | 48852.65 | 17.2108 | 5.271069 | 78.28514
0.65 | 48874.94 | 16.9074 | 5.319101 | 78.28514
0.6375 | 48897.89 | 16.5415 | 5.368555 | 78.28514
0.625 | 48921.12 | 16.2289 | 5.418612 | 78.28514
0.6125 | 48946.93 | 15.911 | 5.47423 | 78.28514
0.6 | 48970.08 | 15.5996 | 5.524115 | 78.28514
0.5875 | 48995.14 | 15.2586 | 5.578116 | 78.28514
0.575 | 49018.46 | 14.9387 | 5.628367 | 78.28514
0.5625 | 49042.07 | 14.6149 | 5.679244 | 78.28514
0.55 | 49065.39 | 14.3154 | 5.729495 | 78.28514
0.5375 | 49090.21 | 13.9732 | 5.782979 | 78.28514
0.525 | 49112.38 | 13.6629 | 5.830753 | 78.28514
0.5125 | 49137.02 | 13.3312 | 5.883849 | 78.28514
0.5 | 49160.76 | 13.0062 | 5.935005 | 78.28514
0.4875 | 49185 | 12.6797 | 5.987239 | 78.28514
0.475 | 49209.51 | 12.37 | 6.040055 | 78.28514
0.4625 | 49233.31 | 12.0226 | 6.091341 | 78.28514
0.45 | 49256.16 | 11.7167 | 6.14058 | 78.28514
0.4375 | 49282.06 | 11.4051 | 6.196391 | 78.28514
0.425 | 49303.87 | 11.0724 | 6.243389 | 78.28514
0.4125 | 49329.75 | 10.7327 | 6.299157 | 78.28514
0.4 | 49353.49 | 10.4453 | 6.350313 | 78.28514
0.3875 | 49379.5 | 10.0971 | 6.406361 | 78.28514
0.375 | 49402.57 | 9.7827 | 6.456074 | 78.28514
0.3625 | 49429.27 | 9.4407 | 6.513609 | 78.28514
0.35 | 49451.83 | 9.1342 | 6.562223 | 78.28514
0.3375 | 49477.7 | 8.8076 | 6.617969 | 78.28514
0.325 | 49500.95 | 8.4743 | 6.66807 | 78.28514
0.3125 | 49524.68 | 8.1429 | 6.719205 | 78.28514
0.3 | 49548.39 | 7.8207 | 6.770297 | 78.28514
0.2875 | 49574.64 | 7.5045 | 6.826863 | 78.28514
0.275 | 49597.95 | 7.1855 | 6.877093 | 78.28514
0.2625 | 49623.21 | 6.8448 | 6.931525 | 78.28514
0.25 | 49647.41 | 6.5443 | 6.983672 | 78.28514
0.2375 | 49674.77 | 6.2151 | 7.04263 | 78.28514
0.225 | 49697.97 | 5.8824 | 7.092623 | 78.28514
0.2125 | 49725.07 | 5.5437 | 7.151019 | 78.28514
0.2 | 49748.48 | 5.2422 | 7.201465 | 78.28514
0.1875 | 49774.04 | 4.9296 | 7.256543 | 78.28514
0.175 | 49797.52 | 4.5977 | 7.30714 | 78.28514
0.1625 | 49823.79 | 4.261 | 7.363748 | 78.28514
0.15 | 49847.5 | 3.9695 | 7.41484 | 78.28514
0.1375 | 49874.2 | 3.6184 | 7.472375 | 78.28514
0.125 | 49897.35 | 3.3048 | 7.52226 | 78.28514
0.1125 | 49922.51 | 2.96142 | 7.576477 | 78.28514
0.1 | 49946.33 | 2.64946 | 7.627806 | 78.28514
0.0875 | 49972.59 | 2.32522 | 7.684393 | 78.28514
0.075 | 49996.49 | 2.00864 | 7.735894 | 78.28514
0.0625 | 50023.46 | 1.66416 | 7.794011 | 78.28514
0.05 | 50047.34 | 1.3476 | 7.845469 | 78.28514
0.0375 | 50073.61 | 1.00375 | 7.902078 | 78.28514
0.025 | 50098.42 | 0.71493 | 7.95554 | 78.28514
0.0125 | 50123.66 | 0.36354 | 8.009929 | 78.28514
-7.105427e-15 | 50148.05 | 0.05009 | 8.062486 | 78.28514
-0.0125 | 50174.82 | -0.25125 | 8.120172 | 78.28514
-0.025 | 50199.54 | -0.59297 | 8.17344 | 78.28514
-0.0375 | 50225.48 | -0.91247 | 8.229338 | 78.28514
-0.05 | 50250.25 | -1.22936 | 8.282714 | 78.28514
-0.0625 | 50276.24 | -1.53793 | 8.338719 | 78.28514
-0.075 | 50301.11 | -1.88314 | 8.39231 | 78.28514
-0.0875 | 50327.58 | -2.1725 | 8.44935 | 78.28514
-0.1 | 50351.09 | -2.5244 | 8.500011 | 78.28514
-0.1125 | 50377.91 | -2.8451 | 8.557804 | 78.28514
-0.125 | 50402.2 | -3.1653 | 8.610146 | 78.28514
-0.1375 | 50426.9 | -3.4637 | 8.663371 | 78.28514
-0.15 | 50452.33 | -3.8092 | 8.71817 | 78.28514
-0.1625 | 50478.19 | -4.1386 | 8.773895 | 78.28514
-0.175 | 50502.38 | -4.4563 | 8.826021 | 78.28514
-0.1875 | 50528.24 | -4.7826 | 8.881746 | 78.28514
-0.2 | 50553.5 | -5.1016 | 8.936178 | 78.28514
-0.2125 | 50578.95 | -5.4257 | 8.991019 | 78.28514
-0.225 | 50602.53 | -5.7443 | 9.041831 | 78.28514
-0.2375 | 50630.59 | -6.0658 | 9.102297 | 78.28514
-0.25 | 50652.13 | -6.4007 | 9.148712 | 78.28514
-0.2625 | 50679.53 | -6.7139 | 9.207756 | 78.28514
-0.275 | 50702.8 | -7.0468 | 9.2579 | 78.28514
-0.2875 | 50728.93 | -7.3485 | 9.314206 | 78.28514
-0.3 | 50753.57 | -7.7064 | 9.367302 | 78.28514
-0.3125 | 50779.11 | -8.0014 | 9.422338 | 78.28514
-0.325 | 50803.78 | -8.325 | 9.475498 | 78.28514
-0.3375 | 50832.25 | -8.6411 | 9.536848 | 78.28514
-0.35 | 50856.87 | -8.9906 | 9.5899 | 78.28514
-0.3625 | 50883.45 | -9.2982 | 9.647177 | 78.28514
-0.375 | 50908.89 | -9.617 | 9.701997 | 78.28514
-0.3875 | 50935.19 | -9.9374 | 9.75867 | 78.28514
-0.4 | 50960.24 | -10.2741 | 9.812649 | 78.28514
-0.4125 | 50987.31 | -10.5867 | 9.870982 | 78.28514
-0.425 | 51012.54 | -10.9464 | 9.925349 | 78.28514
-0.4375 | 51040.12 | -11.2614 | 9.98478 | 78.28514
-0.45 | 51065.23 | -11.5807 | 10.03889 | 78.28514
-0.4625 | 51094.21 | -11.886 | 10.10134 | 78.28514
-0.475 | 51119.04 | -12.2217 | 10.15484 | 78.28514
-0.4875 | 51147.19 | -12.5242 | 10.2155 | 78.28514
-0.5 | 51172.36 | -12.8792 | 10.26974 | 78.28514
-0.5125 | 51201.04 | -13.1729 | 10.33154 | 78.28514
-0.525 | 51225.43 | -13.5102 | 10.3841 | 78.28514
-0.5375 | 51254.15 | -13.8265 | 10.44599 | 78.28514
-0.55 | 51278.53 | -14.15 | 10.49852 | 78.28514
-0.5625 | 51305.84 | -14.4801 | 10.55737 | 78.28514
-0.575 | 51332.29 | -14.7962 | 10.61437 | 78.28514
-0.5875 | 51361.78 | -15.1157 | 10.67792 | 78.28514
-0.6 | 51386.91 | -15.4491 | 10.73207 | 78.28514
-0.6125 | 51415.55 | -15.7578 | 10.79378 | 78.28514
-0.625 | 51441.32 | -16.1027 | 10.84931 | 78.28514
-0.6375 | 51468.94 | -16.4216 | 10.90883 | 78.28514
-0.65 | 51494.33 | -16.7607 | 10.96354 | 78.28514
-0.6625 | 51523.81 | -17.0574 | 11.02707 | 78.28514
-0.675 | 51548.4 | -17.3928 | 11.08006 | 78.28514
-0.6875 | 51576.21 | -17.7314 | 11.13998 | 78.28514
-0.7 | 51602.3 | -18.047 | 11.1962 | 78.28514
-0.7125 | 51630.68 | -18.3746 | 11.25736 | 78.28514
-0.725 | 51656.22 | -18.6955 | 11.3124 | 78.28514
-0.7375 | 51684.63 | -18.9992 | 11.37361 | 78.28514
-0.75 | 51710.68 | -19.35 | 11.42975 | 78.28514
-0.7625 | 51739.98 | -19.6454 | 11.49289 | 78.28514
-0.775 | 51766.46 | -19.9847 | 11.54995 | 78.28514
-0.7875 | 51795.61 | -20.27 | 11.61276 | 78.28514
-0.8 | 51821.27 | -20.616 | 11.66806 | 78.28514
-0.8125 | 51848.93 | -20.936 | 11.72766 | 78.28514
-0.825 | 51874 | -21.273 | 11.78168 | 78.28514
-0.8375 | 51902.73 | -21.587 | 11.84359 | 78.28514
-0.85 | 51929.07 | -21.914 | 11.90035 | 78.28514
-0.8625 | 51959.05 | -22.23 | 11.96495 | 78.28514
-0.875 | 51989.2 | -22.557 | 12.02992 | 78.28514
-0.8875 | 52018.64 | -22.868 | 12.09336 | 78.28514
-0.9 | 52044.85 | -23.214 | 12.14984 | 78.28514
-0.9125 | 52073.84 | -23.522 | 12.21231 | 78.28514
-0.925 | 52101.71 | -23.849 | 12.27237 | 78.28514
-0.9375 | 52130.81 | -24.186 | 12.33507 | 78.28514
-0.95 | 52159.2 | -24.506 | 12.39625 | 78.28514
-0.9625 | 52187.1 | -24.804 | 12.45637 | 78.28514
-0.975 | 52215.38 | -25.145 | 12.51731 | 78.28514
-0.9875 | 52244.14 | -25.481 | 12.57929 | 78.28514
-1 | 52272.12 | -25.787 | 12.63958 | 78.28514
-1.0125 | 52301.75 | -26.094 | 12.70343 | 78.28514
-1.025 | 52328.41 | -26.433 | 12.76088 | 78.28514
-1.0375 | 52358.07 | -26.788 | 12.82479 | 78.28514
-1.05 | 52386.05 | -27.07 | 12.88508 | 78.28514
-1.0625 | 52414.42 | -27.383 | 12.94622 | 78.28514
-1.075 | 52441.92 | -27.728 | 13.00548 | 78.28514
-1.0875 | 52471.1 | -28.03 | 13.06835 | 78.28514
-1.1 | 52499.08 | -28.366 | 13.12865 | 78.28514
-1.1125 | 52529.73 | -28.685 | 13.19469 | 78.28514
-1.125 | 52556.93 | -29.002 | 13.25331 | 78.28514
-1.1375 | 52586.51 | -29.326 | 13.31705 | 78.28514
-1.15 | 52613.35 | -29.658 | 13.37488 | 78.28514
-1.1625 | 52643.91 | -30.005 | 13.44074 | 78.28514
-1.175 | 52670.69 | -30.327 | 13.49845 | 78.28514
-1.1875 | 52700.06 | -30.632 | 13.56173 | 78.28514
-1.2 | 52726.66 | -30.964 | 13.61905 | 78.28514
-1.2125 | 52759.1 | -31.269 | 13.68896 | 78.28514
-1.225 | 52786.17 | -31.614 | 13.74729 | 78.28514
-1.2375 | 52816.23 | -31.924 | 13.81206 | 78.28514
-1.25 | 52845.26 | -32.238 | 13.87462 | 78.28514
-1.2625 | 52875.73 | -32.574 | 13.94028 | 78.28514
-1.275 | 52901.66 | -32.904 | 13.99616 | 78.28514
-1.2875 | 52932.48 | -33.23 | 14.06257 | 78.28514
-1.3 | 52957.61 | -33.543 | 14.11672 | 78.28514
-1.3125 | 52988.4 | -33.857 | 14.18307 | 78.28514
-1.325 | 53015.25 | -34.196 | 14.24093 | 78.28514
-1.3375 | 53042.96 | -34.496 | 14.30064 | 78.28514
-1.35 | 53070.6 | -34.846 | 14.3602 | 78.28514
-1.3625 | 53099.78 | -35.154 | 14.42308 | 78.28514
-1.375 | 53124.12 | -35.477 | 14.47553 | 78.28514
-1.3875 | 53154.02 | -35.792 | 14.53996 | 78.28514
-1.4 | 53181.31 | -36.134 | 14.59876 | 78.28514
-1.4125 | 53211.34 | -36.48 | 14.66348 | 78.28514
-1.425 | 53238.93 | -36.779 | 14.72293 | 78.28514
-1.4375 | 53267.11 | -37.132 | 14.78365 | 78.28514
-1.45 | 53294.77 | -37.405 | 14.84326 | 78.28514
-1.4625 | 53322.05 | -37.741 | 14.90204 | 78.28514
-1.475 | 53349.86 | -38.068 | 14.96197 | 78.28514
-1.4875 | 53378.96 | -38.384 | 15.02467 | 78.28514
-1.5 | 53405.75 | -38.736 | 15.0824 | 78.28514
-1.5125 | 53433.86 | -39.028 | 15.14298 | 78.28514
-1.525 | 53461.38 | -39.376 | 15.20228 | 78.28514
-1.5375 | 53491.37 | -39.692 | 15.2669 | 78.28514
-1.55 | 53517.92 | -40.036 | 15.32411 | 78.28514
-1.5625 | 53547.13 | -40.338 | 15.38706 | 78.28514
-1.575 | 53573.74 | -40.673 | 15.4444 | 78.28514
-1.5875 | 53603.02 | -40.969 | 15.50749 | 78.28514
-1.6 | 53630.63 | -41.308 | 15.56699 | 78.28514
-1.6125 | 53659.45 | -41.639 | 15.62909 | 78.28514
-1.625 | 53686.66 | -41.945 | 15.68773 | 78.28514
-1.6375 | 53715.64 | -42.269 | 15.75018 | 78.28514
-1.65 | 53741.36 | -42.604 | 15.8056 | 78.28514
-1.6625 | 53770.67 | -42.943 | 15.86876 | 78.28514
-1.675 | 53796.35 | -43.244 | 15.9241 | 78.28514
-1.6875 | 53825.14 | -43.574 | 15.98613 | 78.28514
-1.7 | 53851.39 | -43.91 | 16.0427 | 78.28514
-1.7125 | 53878.55 | -44.229 | 16.10123 | 78.28514
-1.725 | 53905.24 | -44.545 | 16.15874 | 78.28514
-1.7375 | 53934.39 | -44.872 | 16.22155 | 78.28514
-1.75 | 53960.96 | -45.206 | 16.27881 | 78.28514
-1.7625 | 53991.96 | -45.505 | 16.34561 | 78.28514
-1.775 | 54017.1 | -45.834 | 16.39978 | 78.28514
-1.7875 | 54045.48 | -46.183 | 16.46094 | 78.28514
-1.8 | 54071.57 | -46.481 | 16.51716 | 78.28514
-1.8125 | 54098.72 | -46.793 | 16.57566 | 78.28514
-1.825 | 54125.23 | -47.152 | 16.63279 | 78.28514
-1.8375 | 54155.51 | -47.448 | 16.69804 | 78.28514
-1.85 | 54181.16 | -47.789 | 16.75331 | 78.28514
-1.8625 | 54211.45 | -48.117 | 16.81858 | 78.28514
-1.875 | 54236.1 | -48.444 | 16.8717 | 78.28514
-1.8875 | 54265.3 | -48.736 | 16.93462 | 78.28514
-1.9 | 54290.32 | -49.073 | 16.98854 | 78.28514
-1.9125 | 54320.08 | -49.403 | 17.05266 | 78.28514
-1.925 | 54345.46 | -49.706 | 17.10736 | 78.28514
-1.9375 | 54373.69 | -50.057 | 17.16819 | 78.28514
-1.95 | 54400.8 | -50.369 | 17.22661 | 78.28514
-1.9625 | 54427.24 | -50.692 | 17.28358 | 78.28514
-1.975 | 54452.38 | -51.019 | 17.33775 | 78.28514
-1.9875 | 54482.85 | -51.345 | 17.40341 | 78.28514
-2 | 54509.59 | -51.671 | 17.46103 | 78.28514