## Sheet1
Kepco_Current_A | Resistance_Ohms | Magnetic_Field_G | MR_Ratio_Percent | Sensitivity_Ohms_per_G
-1.9984 | 54603.55 | -51.39872 | 18.11835 | 81.38311
-1.9884 | 54581.47 | -51.1407 | 18.07059 | 81.38311
-1.9784 | 54563.93 | -50.88268 | 18.03264 | 81.38311
-1.9684 | 54543.76 | -50.62466 | 17.98901 | 81.38311
-1.9584 | 54525.36 | -50.36664 | 17.94921 | 81.38311
-1.9484 | 54504.89 | -50.10862 | 17.90493 | 81.38311
-1.9384 | 54483.4 | -49.8506 | 17.85844 | 81.38311
-1.9284 | 54457.16 | -49.59258 | 17.80168 | 81.38311
-1.9184 | 54442.15 | -49.33456 | 17.76921 | 81.38311
-1.9084 | 54418.76 | -49.07654 | 17.71861 | 81.38311
-1.8984 | 54401.14 | -48.81852 | 17.6805 | 81.38311
-1.8884 | 54374.42 | -48.5605 | 17.6227 | 81.38311
-1.8784 | 54354.79 | -48.30248 | 17.58023 | 81.38311
-1.8684 | 54336.48 | -48.04446 | 17.54062 | 81.38311
-1.8584 | 54312.84 | -47.78644 | 17.48949 | 81.38311
-1.8484 | 54291.35 | -47.52842 | 17.443 | 81.38311
-1.8384 | 54272.7 | -47.2704 | 17.40266 | 81.38311
-1.8284 | 54253.86 | -47.01238 | 17.3619 | 81.38311
-1.8184 | 54227.25 | -46.75436 | 17.30434 | 81.38311
-1.8084 | 54207.55 | -46.49634 | 17.26172 | 81.38311
-1.7984 | 54185.89 | -46.23832 | 17.21487 | 81.38311
-1.7884 | 54163.13 | -45.9803 | 17.16563 | 81.38311
-1.7784 | 54140.54 | -45.72228 | 17.11677 | 81.38311
-1.7684 | 54118.09 | -45.46426 | 17.0682 | 81.38311
-1.7584 | 54096.07 | -45.20624 | 17.02057 | 81.38311
-1.7484 | 54077.77 | -44.94822 | 16.98098 | 81.38311
-1.7384 | 54054.63 | -44.6902 | 16.93093 | 81.38311
-1.7284 | 54031.65 | -44.43218 | 16.88122 | 81.38311
-1.7184 | 54013.24 | -44.17416 | 16.84139 | 81.38311
-1.7084 | 53991.32 | -43.91614 | 16.79397 | 81.38311
-1.6984 | 53966.98 | -43.65812 | 16.74132 | 81.38311
-1.6884 | 53949.68 | -43.4001 | 16.7039 | 81.38311
-1.6784 | 53925.92 | -43.14208 | 16.6525 | 81.38311
-1.6684 | 53904.63 | -42.88406 | 16.60645 | 81.38311
-1.6584 | 53880.79 | -42.62604 | 16.55488 | 81.38311
-1.6484 | 53861.86 | -42.36802 | 16.51393 | 81.38311
-1.6384 | 53841.04 | -42.11 | 16.46889 | 81.38311
-1.6284 | 53817.06 | -41.85198 | 16.41702 | 81.38311
-1.6184 | 53798.51 | -41.59396 | 16.37689 | 81.38311
-1.6084 | 53775.39 | -41.33594 | 16.32687 | 81.38311
-1.5984 | 53749.93 | -41.07792 | 16.2718 | 81.38311
-1.5884 | 53727.03 | -40.8199 | 16.22226 | 81.38311
-1.5784 | 53709.14 | -40.56188 | 16.18356 | 81.38311
-1.5684 | 53685.68 | -40.30386 | 16.13281 | 81.38311
-1.5584 | 53661.47 | -40.04584 | 16.08044 | 81.38311
-1.5484 | 53641.39 | -39.78782 | 16.03701 | 81.38311
-1.5384 | 53618.07 | -39.5298 | 15.98656 | 81.38311
-1.5284 | 53596.38 | -39.27178 | 15.93964 | 81.38311
-1.5184 | 53577.17 | -39.01376 | 15.89809 | 81.38311
-1.5084 | 53551.43 | -38.75574 | 15.8424 | 81.38311
-1.4984 | 53537.28 | -38.49772 | 15.8118 | 81.38311
-1.4884 | 53509.48 | -38.2397 | 15.75166 | 81.38311
-1.4784 | 53486.43 | -37.98168 | 15.7018 | 81.38311
-1.4684 | 53465.93 | -37.72366 | 15.65745 | 81.38311
-1.4584 | 53442.63 | -37.46564 | 15.60705 | 81.38311
-1.4484 | 53368.61 | -37.20762 | 15.44693 | 81.38311
-1.4384 | 53399.85 | -36.9496 | 15.51451 | 81.38311
-1.4284 | 53375.49 | -36.69158 | 15.46181 | 81.38311
-1.4184 | 53354.05 | -36.43356 | 15.41543 | 81.38311
-1.4084 | 53329.9 | -36.17554 | 15.36319 | 81.38311
-1.3984 | 53310.11 | -35.91752 | 15.32038 | 81.38311
-1.3884 | 53288.27 | -35.6595 | 15.27314 | 81.38311
-1.3784 | 53268.71 | -35.40148 | 15.23083 | 81.38311
-1.3684 | 53242.36 | -35.14346 | 15.17382 | 81.38311
-1.3584 | 53217.89 | -34.88544 | 15.12089 | 81.38311
-1.3484 | 53199.46 | -34.62742 | 15.08102 | 81.38311
-1.3384 | 53176.89 | -34.3694 | 15.0322 | 81.38311
-1.3284 | 53155.26 | -34.11138 | 14.98541 | 81.38311
-1.3184 | 53134.25 | -33.85336 | 14.93996 | 81.38311
-1.3084 | 53107.66 | -33.59534 | 14.88244 | 81.38311
-1.2984 | 53086.59 | -33.33732 | 14.83686 | 81.38311
-1.2884 | 53063.02 | -33.0793 | 14.78588 | 81.38311
-1.2784 | 53039.02 | -32.82128 | 14.73396 | 81.38311
-1.2684 | 53017.36 | -32.56326 | 14.68711 | 81.38311
-1.2584 | 52996.19 | -32.30524 | 14.64131 | 81.38311
-1.2484 | 52977.77 | -32.04722 | 14.60146 | 81.38311
-1.2384 | 52949.75 | -31.7892 | 14.54085 | 81.38311
-1.2284 | 52926.11 | -31.53118 | 14.48971 | 81.38311
-1.2184 | 52902.17 | -31.27316 | 14.43793 | 81.38311
-1.2084 | 52878.99 | -31.01514 | 14.38778 | 81.38311
-1.1984 | 52856.84 | -30.75712 | 14.33987 | 81.38311
-1.1884 | 52833.39 | -30.4991 | 14.28914 | 81.38311
-1.1784 | 52809.61 | -30.24108 | 14.2377 | 81.38311
-1.1684 | 52788.66 | -29.98306 | 14.19238 | 81.38311
-1.1584 | 52770.54 | -29.72504 | 14.15318 | 81.38311
-1.1484 | 52742.73 | -29.46702 | 14.09303 | 81.38311
-1.1384 | 52720.36 | -29.209 | 14.04464 | 81.38311
-1.1284 | 52695.53 | -28.95098 | 13.99092 | 81.38311
-1.1184 | 52672.9 | -28.69296 | 13.94197 | 81.38311
-1.1084 | 52651.25 | -28.43494 | 13.89514 | 81.38311
-1.0984 | 52632.54 | -28.17692 | 13.85466 | 81.38311
-1.0884 | 52605.61 | -27.9189 | 13.79641 | 81.38311
-1.0784 | 52582.59 | -27.66088 | 13.74661 | 81.38311
-1.0684 | 52558.68 | -27.40286 | 13.69489 | 81.38311
-1.0584 | 52538.69 | -27.14484 | 13.65165 | 81.38311
-1.0484 | 52511.68 | -26.88682 | 13.59322 | 81.38311
-1.0384 | 52489.46 | -26.6288 | 13.54515 | 81.38311
-1.0284 | 52467.56 | -26.37078 | 13.49778 | 81.38311
-1.0184 | 52446.27 | -26.11276 | 13.45172 | 81.38311
-1.0084 | 52422.4 | -25.85474 | 13.40009 | 81.38311
-0.9984 | 52402.34 | -25.59672 | 13.35669 | 81.38311
-0.9884 | 52376.55 | -25.3387 | 13.30091 | 81.38311
-0.9784 | 52353.71 | -25.08068 | 13.2515 | 81.38311
-0.9684 | 52330.17 | -24.82266 | 13.20058 | 81.38311
-0.9584 | 52308.39 | -24.56464 | 13.15346 | 81.38311
-0.9484 | 52285.09 | -24.30662 | 13.10306 | 81.38311
-0.9384 | 52262.8 | -24.0486 | 13.05484 | 81.38311
-0.9284 | 52237.6 | -23.79058 | 13.00033 | 81.38311
-0.9184 | 52216.43 | -23.53256 | 12.95453 | 81.38311
-0.9084 | 52193.79 | -23.27454 | 12.90556 | 81.38311
-0.8984 | 52172.4 | -23.01652 | 12.85929 | 81.38311
-0.8884 | 52148.86 | -22.7585 | 12.80837 | 81.38311
-0.8784 | 52127.25 | -22.50048 | 12.76162 | 81.38311
-0.8684 | 52103.15 | -22.24246 | 12.70949 | 81.38311
-0.8584 | 52086.33 | -21.98444 | 12.6731 | 81.38311
-0.8484 | 52059.73 | -21.72642 | 12.61556 | 81.38311
-0.8384 | 52036.37 | -21.4684 | 12.56503 | 81.38311
-0.8284 | 52014.18 | -21.21038 | 12.51703 | 81.38311
-0.8184 | 51993.55 | -20.95236 | 12.4724 | 81.38311
-0.8084 | 51966.72 | -20.69434 | 12.41436 | 81.38311
-0.7984 | 51942.14 | -20.43632 | 12.36119 | 81.38311
-0.7884 | 51925.32 | -20.1783 | 12.32481 | 81.38311
-0.7784 | 51899.54 | -19.92028 | 12.26904 | 81.38311
-0.7684 | 51874.67 | -19.66226 | 12.21524 | 81.38311
-0.7584 | 51856.03 | -19.40424 | 12.17492 | 81.38311
-0.7484 | 51833.7 | -19.14622 | 12.12661 | 81.38311
-0.7384 | 51811.52 | -18.8882 | 12.07863 | 81.38311
-0.7284 | 51784.35 | -18.63018 | 12.01986 | 81.38311
-0.7184 | 51764.19 | -18.37216 | 11.97625 | 81.38311
-0.7084 | 51740.74 | -18.11414 | 11.92552 | 81.38311
-0.6984 | 51719.13 | -17.85612 | 11.87878 | 81.38311
-0.6884 | 51698.66 | -17.5981 | 11.83449 | 81.38311
-0.6784 | 51674.49 | -17.34008 | 11.78221 | 81.38311
-0.6684 | 51653.46 | -17.08206 | 11.73672 | 81.38311
-0.6584 | 51630.34 | -16.82404 | 11.6867 | 81.38311
-0.6484 | 51608.93 | -16.56602 | 11.64039 | 81.38311
-0.6384 | 51582.92 | -16.308 | 11.58413 | 81.38311
-0.6284 | 51559.3 | -16.04998 | 11.53303 | 81.38311
-0.6184 | 51540.25 | -15.79196 | 11.49182 | 81.38311
-0.6084 | 51518.29 | -15.53394 | 11.44432 | 81.38311
-0.5984 | 51498.11 | -15.27592 | 11.40066 | 81.38311
-0.5884 | 51473.53 | -15.0179 | 11.34749 | 81.38311
-0.5784 | 51452.27 | -14.75988 | 11.3015 | 81.38311
-0.5684 | 51432.59 | -14.50186 | 11.25893 | 81.38311
-0.5584 | 51413.5 | -14.24384 | 11.21764 | 81.38311
-0.5484 | 51386.58 | -13.98582 | 11.1594 | 81.38311
-0.5384 | 51366.49 | -13.7278 | 11.11594 | 81.38311
-0.5284 | 51342.87 | -13.46978 | 11.06485 | 81.38311
-0.5184 | 51322.28 | -13.21176 | 11.02031 | 81.38311
-0.5084 | 51299.97 | -12.95374 | 10.97205 | 81.38311
-0.4984 | 51275.83 | -12.69572 | 10.91983 | 81.38311
-0.4884 | 51253.98 | -12.4377 | 10.87256 | 81.38311
-0.4784 | 51235.82 | -12.17968 | 10.83328 | 81.38311
-0.4684 | 51213.68 | -11.92166 | 10.78539 | 81.38311
-0.4584 | 51188.57 | -11.66365 | 10.73107 | 81.38311
-0.4484 | 51165.2 | -11.40563 | 10.68051 | 81.38311
-0.4384 | 51144.44 | -11.14761 | 10.63561 | 81.38311
-0.4284 | 51122.06 | -10.88959 | 10.58719 | 81.38311
-0.4184 | 51101.07 | -10.63157 | 10.54179 | 81.38311
-0.4084 | 51082.27 | -10.37355 | 10.50112 | 81.38311
-0.3984 | 51056.69 | -10.11553 | 10.44579 | 81.38311
-0.3884 | 51036.2 | -9.857505 | 10.40146 | 81.38311
-0.3784 | 51014.08 | -9.599485 | 10.35361 | 81.38311
-0.3684 | 50994.92 | -9.341466 | 10.31216 | 81.38311
-0.3584 | 50970.97 | -9.083446 | 10.26036 | 81.38311
-0.3484 | 50947.1 | -8.825426 | 10.20872 | 81.38311
-0.3384 | 50926.21 | -8.567406 | 10.16353 | 81.38311
-0.3284 | 50904.45 | -8.309386 | 10.11646 | 81.38311
-0.3184 | 50883.04 | -8.051366 | 10.07015 | 81.38311
-0.3084 | 50860.45 | -7.793346 | 10.02128 | 81.38311
-0.2984 | 50843.61 | -7.535326 | 9.984851 | 81.38311
-0.2884 | 50819.68 | -7.277306 | 9.933086 | 81.38311
-0.2784 | 50797.43 | -7.019286 | 9.884955 | 81.38311
-0.2684 | 50777.25 | -6.761266 | 9.841301 | 81.38311
-0.2584 | 50753.12 | -6.503246 | 9.789103 | 81.38311
-0.2484 | 50734.08 | -6.245226 | 9.747916 | 81.38311
-0.2384 | 50713.8 | -5.987206 | 9.704046 | 81.38311
-0.2284 | 50690.79 | -5.729186 | 9.654271 | 81.38311
-0.2184 | 50669.37 | -5.471166 | 9.607935 | 81.38311
-0.2084 | 50646.33 | -5.213146 | 9.558095 | 81.38311
-0.1984 | 50624.71 | -4.955126 | 9.511327 | 81.38311
-0.1884 | 50603.44 | -4.697106 | 9.465316 | 81.38311
-0.1784 | 50588.93 | -4.439087 | 9.433928 | 81.38311
-0.1684 | 50564.72 | -4.181067 | 9.381557 | 81.38311
-0.1584 | 50542.93 | -3.923047 | 9.33442 | 81.38311
-0.1484 | 50519.02 | -3.665027 | 9.282698 | 81.38311
-0.1384 | 50499.02 | -3.407007 | 9.239434 | 81.38311
-0.1284 | 50477.09 | -3.148987 | 9.191995 | 81.38311
-0.1184 | 50454.17 | -2.890967 | 9.142415 | 81.38311
-0.1084 | 50433.21 | -2.632947 | 9.097074 | 81.38311
-0.0984 | 50412.17 | -2.374927 | 9.05156 | 81.38311
-0.0884 | 50393.05 | -2.116907 | 9.0102 | 81.38311
-0.0784 | 50372.56 | -1.858887 | 8.965876 | 81.38311
-0.0684 | 50352.46 | -1.600867 | 8.922396 | 81.38311
-0.0584 | 50329.8 | -1.342847 | 8.873378 | 81.38311
-0.0484 | 50309.45 | -1.084827 | 8.829357 | 81.38311
-0.0384 | 50289.36 | -0.8268073 | 8.785898 | 81.38311
-0.0284 | 50265.58 | -0.5687874 | 8.734457 | 81.38311
-0.0184 | 50245.79 | -0.3107674 | 8.691647 | 81.38311
-0.0084 | 50223.42 | -0.05274747 | 8.643257 | 81.38311
0.0016 | 50205.46 | 0.2052725 | 8.604406 | 81.38311
0.0116 | 50184.93 | 0.4632924 | 8.559995 | 81.38311
0.0216 | 50160.59 | 0.7213124 | 8.507343 | 81.38311
0.0316 | 50140.34 | 0.9793323 | 8.463538 | 81.38311
0.0416 | 50120.8 | 1.237352 | 8.421269 | 81.38311
0.0516 | 50096.62 | 1.495372 | 8.368963 | 81.38311
0.0616 | 50076.41 | 1.753392 | 8.325245 | 81.38311
0.0716 | 50058.08 | 2.011412 | 8.285593 | 81.38311
0.0816 | 50034.57 | 2.269432 | 8.234737 | 81.38311
0.0916 | 50017.74 | 2.527452 | 8.19833 | 81.38311
0.1016 | 49991.91 | 2.785472 | 8.142454 | 81.38311
0.1116 | 49973.18 | 3.043492 | 8.101938 | 81.38311
0.1216 | 49952.14 | 3.301512 | 8.056424 | 81.38311
0.1316 | 49929.67 | 3.559532 | 8.007817 | 81.38311
0.1416 | 49909.39 | 3.817552 | 7.963947 | 81.38311
0.1516 | 49894.09 | 4.075572 | 7.93085 | 81.38311
0.1616 | 49868.96 | 4.333592 | 7.876489 | 81.38311
0.1716 | 49851.75 | 4.591612 | 7.83926 | 81.38311
0.1816 | 49828.54 | 4.849632 | 7.789053 | 81.38311
0.1916 | 49812.12 | 5.107651 | 7.753533 | 81.38311
0.2016 | 49788.39 | 5.365671 | 7.7022 | 81.38311
0.2116 | 49771.88 | 5.623691 | 7.666486 | 81.38311
0.2216 | 49749.99 | 5.881711 | 7.619133 | 81.38311
0.2316 | 49728.31 | 6.139731 | 7.572235 | 81.38311
0.2416 | 49710.03 | 6.397751 | 7.532692 | 81.38311
0.2516 | 49689.25 | 6.655771 | 7.487741 | 81.38311
0.2616 | 49667.62 | 6.913791 | 7.440951 | 81.38311
0.2716 | 49646.64 | 7.171811 | 7.395567 | 81.38311
0.2816 | 49630.62 | 7.429831 | 7.360912 | 81.38311
0.2916 | 49606.04 | 7.687851 | 7.307741 | 81.38311
0.3016 | 49588.18 | 7.945871 | 7.269106 | 81.38311
0.3116 | 49566.54 | 8.203891 | 7.222294 | 81.38311
0.3216 | 49548.52 | 8.461911 | 7.183314 | 81.38311
0.3316 | 49530.85 | 8.719931 | 7.14509 | 81.38311
0.3416 | 49512.09 | 8.977951 | 7.104508 | 81.38311
0.3516 | 49489.76 | 9.235971 | 7.056204 | 81.38311
0.3616 | 49467.13 | 9.493991 | 7.007251 | 81.38311
0.3716 | 49445.93 | 9.75201 | 6.961391 | 81.38311
0.3816 | 49425.47 | 10.01003 | 6.917132 | 81.38311
0.3916 | 49406.12 | 10.26805 | 6.875274 | 81.38311
0.4016 | 49383.24 | 10.52607 | 6.82578 | 81.38311
0.4116 | 49364.01 | 10.78409 | 6.784182 | 81.38311
0.4216 | 49345.66 | 11.04211 | 6.744487 | 81.38311
0.4316 | 49323.64 | 11.30013 | 6.696853 | 81.38311
0.4416 | 49305.88 | 11.55815 | 6.658435 | 81.38311
0.4516 | 49284.86 | 11.81617 | 6.612965 | 81.38311
0.4616 | 49263.91 | 12.07419 | 6.567646 | 81.38311
0.4716 | 49242.61 | 12.33221 | 6.521569 | 81.38311
0.4816 | 49224.46 | 12.59023 | 6.482307 | 81.38311
0.4916 | 49205.66 | 12.84825 | 6.441639 | 81.38311
0.5016 | 49185.58 | 13.10627 | 6.398202 | 81.38311
0.5116 | 49165.34 | 13.36429 | 6.354419 | 81.38311
0.5216 | 49143.18 | 13.62231 | 6.306482 | 81.38311
0.5316 | 49122.24 | 13.88033 | 6.261185 | 81.38311
0.5416 | 49101.91 | 14.13835 | 6.217207 | 81.38311
0.5516 | 49082.78 | 14.39637 | 6.175825 | 81.38311
0.5616 | 49063.72 | 14.65439 | 6.134595 | 81.38311
0.5716 | 49043.79 | 14.91241 | 6.091482 | 81.38311
0.5816 | 49022.24 | 15.17043 | 6.044865 | 81.38311
0.5916 | 49002.18 | 15.42845 | 6.001471 | 81.38311
0.6016 | 48982.76 | 15.68647 | 5.959462 | 81.38311
0.6116 | 48959.93 | 15.94449 | 5.910076 | 81.38311
0.6216 | 48939.82 | 16.20251 | 5.866574 | 81.38311
0.6316 | 48921.03 | 16.46053 | 5.825928 | 81.38311
0.6416 | 48899.71 | 16.71855 | 5.779808 | 81.38311
0.6516 | 48884.27 | 16.97657 | 5.746409 | 81.38311
0.6616 | 48862.75 | 17.23459 | 5.699857 | 81.38311
0.6716 | 48844.18 | 17.49261 | 5.659686 | 81.38311
0.6816 | 48823.1 | 17.75063 | 5.614086 | 81.38311
0.6916 | 48801.46 | 18.00865 | 5.567274 | 81.38311
0.7016 | 48782.3 | 18.26667 | 5.525827 | 81.38311
0.7116 | 48762.78 | 18.52469 | 5.483602 | 81.38311
0.7216 | 48744.18 | 18.78271 | 5.443366 | 81.38311
0.7316 | 48722.85 | 19.04073 | 5.397225 | 81.38311
0.7416 | 48706.82 | 19.29875 | 5.362549 | 81.38311
0.7516 | 48684.71 | 19.55677 | 5.314721 | 81.38311
0.7616 | 48668.49 | 19.81479 | 5.279634 | 81.38311
0.7716 | 48646.33 | 20.07281 | 5.231697 | 81.38311
0.7816 | 48630.24 | 20.33083 | 5.196891 | 81.38311
0.7916 | 48608.12 | 20.58885 | 5.149041 | 81.38311
0.8016 | 48585.36 | 20.84687 | 5.099807 | 81.38311
0.8116 | 48564.91 | 21.10489 | 5.055569 | 81.38311
0.8216 | 48549.07 | 21.36291 | 5.021304 | 81.38311
0.8316 | 48526.58 | 21.62093 | 4.972654 | 81.38311
0.8416 | 48506.48 | 21.87895 | 4.929174 | 81.38311
0.8516 | 48487.25 | 22.13697 | 4.887575 | 81.38311
0.8616 | 48471.25 | 22.39499 | 4.852964 | 81.38311
0.8716 | 48448.45 | 22.65301 | 4.803643 | 81.38311
0.8816 | 48429.1 | 22.91103 | 4.761785 | 81.38311
0.8916 | 48409.82 | 23.16905 | 4.720079 | 81.38311
0.9016 | 48389.2 | 23.42707 | 4.675474 | 81.38311
0.9116 | 48370.63 | 23.68509 | 4.635303 | 81.38311
0.9216 | 48351.08 | 23.94311 | 4.593012 | 81.38311
0.9316 | 48331.93 | 24.20113 | 4.551587 | 81.38311
0.9416 | 48315.39 | 24.45915 | 4.515808 | 81.38311
0.9516 | 48293.61 | 24.71717 | 4.468693 | 81.38311
0.9616 | 48272.83 | 24.97519 | 4.423742 | 81.38311
0.9716 | 48253.14 | 25.23321 | 4.381149 | 81.38311
0.9816 | 48235.23 | 25.49123 | 4.342406 | 81.38311
0.9916 | 48216.06 | 25.74925 | 4.300937 | 81.38311
1.0016 | 48198.02 | 26.00727 | 4.261913 | 81.38311
1.0116 | 48177.54 | 26.26529 | 4.217611 | 81.38311
1.0216 | 48160.04 | 26.52331 | 4.179755 | 81.38311
1.0316 | 48140.07 | 26.78133 | 4.136556 | 81.38311
1.0416 | 48120.63 | 27.03935 | 4.094503 | 81.38311
1.0516 | 48101.58 | 27.29737 | 4.053294 | 81.38311
1.0616 | 48086.24 | 27.55539 | 4.020111 | 81.38311
1.0716 | 48064.17 | 27.81341 | 3.972369 | 81.38311
1.0816 | 48042.92 | 28.07143 | 3.926401 | 81.38311
1.0916 | 48023.18 | 28.32945 | 3.883699 | 81.38311
1.1016 | 48007.43 | 28.58747 | 3.849629 | 81.38311
1.1116 | 47988.67 | 28.84549 | 3.809047 | 81.38311
1.1216 | 47970.21 | 29.10351 | 3.769115 | 81.38311
1.1316 | 47948.8 | 29.36153 | 3.722801 | 81.38311
1.1416 | 47929.84 | 29.61955 | 3.681786 | 81.38311
1.1516 | 47909.74 | 29.87757 | 3.638306 | 81.38311
1.1616 | 47894.09 | 30.13559 | 3.604452 | 81.38311
1.1716 | 47870.97 | 30.39361 | 3.554439 | 81.38311
1.1816 | 47853.53 | 30.65163 | 3.516713 | 81.38311
1.1916 | 47834.3 | 30.90965 | 3.475114 | 81.38311
1.2016 | 47815.05 | 31.16767 | 3.433473 | 81.38311
1.2116 | 47797.18 | 31.42569 | 3.394816 | 81.38311
1.2216 | 47777.76 | 31.68371 | 3.352807 | 81.38311
1.2316 | 47756.87 | 31.94173 | 3.307618 | 81.38311
1.2416 | 47740.42 | 32.19975 | 3.272033 | 81.38311
1.2516 | 47720.56 | 32.45777 | 3.229072 | 81.38311
1.2616 | 47697.84 | 32.71579 | 3.179924 | 81.38311
1.2716 | 47678.68 | 32.97381 | 3.138477 | 81.38311
1.2816 | 47659 | 33.23183 | 3.095906 | 81.38311
1.2916 | 47644.04 | 33.48985 | 3.063544 | 81.38311
1.3016 | 47622.32 | 33.74787 | 3.01656 | 81.38311
1.3116 | 47606.19 | 34.00589 | 2.981667 | 81.38311
1.3216 | 47584.93 | 34.26391 | 2.935677 | 81.38311
1.3316 | 47569.21 | 34.52193 | 2.901672 | 81.38311
1.3416 | 47550.61 | 34.77995 | 2.861436 | 81.38311
1.3516 | 47531.94 | 35.03797 | 2.82105 | 81.38311
1.3616 | 47512.49 | 35.29599 | 2.778975 | 81.38311
1.3716 | 47492.62 | 35.55401 | 2.735993 | 81.38311
1.3816 | 47471.99 | 35.81203 | 2.691366 | 81.38311
1.3916 | 47455.05 | 36.07004 | 2.654721 | 81.38311
1.4016 | 47434.48 | 36.32806 | 2.610224 | 81.38311
1.4116 | 47417.04 | 36.58608 | 2.572498 | 81.38311
1.4216 | 47400.53 | 36.8441 | 2.536784 | 81.38311
1.4316 | 47380.11 | 37.10212 | 2.492611 | 81.38311
1.4416 | 47358.85 | 37.36014 | 2.446621 | 81.38311
1.4516 | 47341.87 | 37.61816 | 2.40989 | 81.38311
1.4616 | 47320.55 | 37.87618 | 2.363771 | 81.38311
1.4716 | 47302.17 | 38.1342 | 2.324011 | 81.38311
1.4816 | 47285.56 | 38.39222 | 2.288081 | 81.38311
1.4916 | 47264.82 | 38.65024 | 2.243216 | 81.38311
1.5016 | 47244.84 | 38.90826 | 2.199995 | 81.38311
1.5116 | 47226.45 | 39.16628 | 2.160214 | 81.38311
1.5216 | 47204.54 | 39.4243 | 2.112818 | 81.38311
1.5316 | 47186.07 | 39.68232 | 2.072864 | 81.38311
1.5416 | 47164.97 | 39.94034 | 2.02722 | 81.38311
1.5516 | 47146.45 | 40.19836 | 1.987158 | 81.38311
1.5616 | 47125.21 | 40.45638 | 1.941212 | 81.38311
1.5716 | 47104.56 | 40.7144 | 1.896542 | 81.38311
1.5816 | 47084.61 | 40.97242 | 1.853386 | 81.38311
1.5916 | 47067.52 | 41.23044 | 1.816417 | 81.38311
1.6016 | 47045.54 | 41.48846 | 1.76887 | 81.38311
1.6116 | 47027.14 | 41.74648 | 1.729067 | 81.38311
1.6216 | 47009.61 | 42.0045 | 1.691146 | 81.38311
1.6316 | 46989.11 | 42.26252 | 1.6468 | 81.38311
1.6416 | 46966.17 | 42.52054 | 1.597176 | 81.38311
1.6516 | 46946.68 | 42.77856 | 1.555016 | 81.38311
1.6616 | 46923.22 | 43.03658 | 1.504267 | 81.38311
1.6716 | 46902.73 | 43.2946 | 1.459943 | 81.38311
1.6816 | 46879.15 | 43.55262 | 1.408935 | 81.38311
1.6916 | 46858.89 | 43.81064 | 1.365108 | 81.38311
1.7016 | 46839.63 | 44.06866 | 1.323445 | 81.38311
1.7116 | 46814.88 | 44.32668 | 1.269906 | 81.38311
1.7216 | 46791.76 | 44.5847 | 1.219893 | 81.38311
1.7316 | 46769.22 | 44.84272 | 1.171134 | 81.38311
1.7416 | 46746.34 | 45.10074 | 1.12164 | 81.38311
1.7516 | 46723.59 | 45.35876 | 1.072428 | 81.38311
1.7616 | 46703.46 | 45.61678 | 1.028882 | 81.38311
1.7716 | 46684.12 | 45.8748 | 0.9870461 | 81.38311
1.7816 | 46659.85 | 46.13282 | 0.9345453 | 81.38311
1.7916 | 46638.77 | 46.39084 | 0.888945 | 81.38311
1.8016 | 46615.23 | 46.64886 | 0.8380233 | 81.38311
1.8116 | 46593.51 | 46.90688 | 0.7910386 | 81.38311
1.8216 | 46570.26 | 47.1649 | 0.7407443 | 81.38311
1.8316 | 46547.26 | 47.42292 | 0.6909907 | 81.38311
1.8416 | 46529.83 | 47.68094 | 0.6532861 | 81.38311
1.8516 | 46508.96 | 47.93896 | 0.6081402 | 81.38311
1.8616 | 46489.21 | 48.19698 | 0.565417 | 81.38311
1.8716 | 46467.87 | 48.455 | 0.5192543 | 81.38311
1.8816 | 46442.81 | 48.71302 | 0.4650445 | 81.38311
1.8916 | 46425.11 | 48.97104 | 0.4267559 | 81.38311
1.9016 | 46407.3 | 49.22906 | 0.3882293 | 81.38311
1.9116 | 46386.21 | 49.48708 | 0.3426075 | 81.38311
1.9216 | 46363.66 | 49.7451 | 0.2938273 | 81.38311
1.9316 | 46342.85 | 50.00312 | 0.2488112 | 81.38311
1.9416 | 46322.3 | 50.26114 | 0.2043574 | 81.38311
1.9516 | 46301.68 | 50.51916 | 0.1597523 | 81.38311
1.9616 | 46283.41 | 50.77718 | 0.1202306 | 81.38311
1.9716 | 46263.85 | 51.0352 | 0.07791843 | 81.38311
1.9816 | 46245.18 | 51.29322 | 0.0375315 | 81.38311
1.99122 | 46227.83 | 51.54144 | 0 | 81.38311
1.9816 | 46238.41 | 51.29322 | 0.02288665 | 81.38311
1.9716 | 46255.59 | 51.0352 | 0.06005041 | 81.38311
1.9616 | 46271.84 | 50.77718 | 0.09520239 | 81.38311
1.9516 | 46289.41 | 50.51916 | 0.1332098 | 81.38311
1.9416 | 46309.99 | 50.26114 | 0.1777284 | 81.38311
1.9316 | 46321.98 | 50.00312 | 0.2036652 | 81.38311
1.9216 | 46338.9 | 49.7451 | 0.2402665 | 81.38311
1.9116 | 46354.57 | 49.48708 | 0.2741639 | 81.38311
1.9016 | 46371.16 | 49.22906 | 0.3100513 | 81.38311
1.8916 | 46388.24 | 48.97104 | 0.3469988 | 81.38311
1.8816 | 46405.9 | 48.71302 | 0.3852009 | 81.38311
1.8716 | 46423.7 | 48.455 | 0.4237058 | 81.38311
1.8616 | 46438.31 | 48.19698 | 0.4553101 | 81.38311
1.8516 | 46456.62 | 47.93896 | 0.4949183 | 81.38311
1.8416 | 46473.15 | 47.68094 | 0.530676 | 81.38311
1.8316 | 46491.73 | 47.42292 | 0.5708682 | 81.38311
1.8216 | 46505.63 | 47.1649 | 0.6009367 | 81.38311
1.8116 | 46525.84 | 46.90688 | 0.644655 | 81.38311
1.8016 | 46541.25 | 46.64886 | 0.6779899 | 81.38311
1.7916 | 46558.98 | 46.39084 | 0.7163434 | 81.38311
1.7816 | 46576.19 | 46.13282 | 0.753572 | 81.38311
1.7716 | 46594.02 | 45.8748 | 0.7921419 | 81.38311
1.7616 | 46610.43 | 45.61678 | 0.82764 | 81.38311
1.7516 | 46630.57 | 45.35876 | 0.8712068 | 81.38311
1.7416 | 46648.38 | 45.10074 | 0.9097334 | 81.38311
1.7316 | 46663.14 | 44.84272 | 0.9416622 | 81.38311
1.7216 | 46680.39 | 44.5847 | 0.9789774 | 81.38311
1.7116 | 46697.63 | 44.32668 | 1.016271 | 81.38311
1.7016 | 46714.51 | 44.06866 | 1.052786 | 81.38311
1.6916 | 46732.96 | 43.81064 | 1.092697 | 81.38311
1.6816 | 46751.34 | 43.55262 | 1.132456 | 81.38311
1.6716 | 46767.75 | 43.2946 | 1.167954 | 81.38311
1.6616 | 46783.97 | 43.03658 | 1.203042 | 81.38311
1.6516 | 46803 | 42.77856 | 1.244207 | 81.38311
1.6416 | 46821.55 | 42.52054 | 1.284335 | 81.38311
1.6316 | 46837.86 | 42.26252 | 1.319616 | 81.38311
1.6216 | 46855.48 | 42.0045 | 1.357732 | 81.38311
1.6116 | 46871.25 | 41.74648 | 1.391846 | 81.38311
1.6016 | 46889.92 | 41.48846 | 1.432232 | 81.38311
1.5916 | 46907.4 | 41.23044 | 1.470045 | 81.38311
1.5816 | 46928.37 | 40.97242 | 1.515407 | 81.38311
1.5716 | 46946.23 | 40.7144 | 1.554042 | 81.38311
1.5616 | 46965.99 | 40.45638 | 1.596787 | 81.38311
1.5516 | 46983.21 | 40.19836 | 1.634037 | 81.38311
1.5416 | 47005.05 | 39.94034 | 1.681282 | 81.38311
1.5316 | 47023.11 | 39.68232 | 1.720349 | 81.38311
1.5216 | 47040.81 | 39.4243 | 1.758638 | 81.38311
1.5116 | 47057.41 | 39.16628 | 1.794547 | 81.38311
1.5016 | 47076.32 | 38.90826 | 1.835453 | 81.38311
1.4916 | 47096.87 | 38.65024 | 1.879907 | 81.38311
1.4816 | 47114.35 | 38.39222 | 1.917719 | 81.38311
1.4716 | 47133.95 | 38.1342 | 1.960118 | 81.38311
1.4616 | 47153.43 | 37.87618 | 2.002257 | 81.38311
1.4516 | 47174.39 | 37.61816 | 2.047598 | 81.38311
1.4416 | 47194.55 | 37.36014 | 2.091208 | 81.38311
1.4316 | 47214.86 | 37.10212 | 2.135142 | 81.38311
1.4216 | 47234.16 | 36.8441 | 2.176892 | 81.38311
1.4116 | 47253.57 | 36.58608 | 2.21888 | 81.38311
1.4016 | 47271.7 | 36.32806 | 2.258099 | 81.38311
1.3916 | 47295.54 | 36.07004 | 2.309669 | 81.38311
1.3816 | 47314.37 | 35.81203 | 2.350402 | 81.38311
1.3716 | 47336.27 | 35.55401 | 2.397776 | 81.38311
1.3616 | 47357.4 | 35.29599 | 2.443485 | 81.38311
1.3516 | 47385.09 | 35.03797 | 2.503384 | 81.38311
1.3416 | 47406.78 | 34.77995 | 2.550304 | 81.38311
1.3316 | 47429.36 | 34.52193 | 2.599149 | 81.38311
1.3216 | 47453.09 | 34.26391 | 2.650481 | 81.38311
1.3116 | 47471.45 | 34.00589 | 2.690198 | 81.38311
1.3016 | 47493.69 | 33.74787 | 2.738307 | 81.38311
1.2916 | 47518.66 | 33.48985 | 2.792322 | 81.38311
1.2816 | 47538.77 | 33.23183 | 2.835824 | 81.38311
1.2716 | 47559.3 | 32.97381 | 2.880235 | 81.38311
1.2616 | 47580.98 | 32.71579 | 2.927133 | 81.38311
1.2516 | 47602.91 | 32.45777 | 2.974572 | 81.38311
1.2416 | 47627.12 | 32.19975 | 3.026943 | 81.38311
1.2316 | 47648.25 | 31.94173 | 3.072651 | 81.38311
1.2216 | 47665.79 | 31.68371 | 3.110594 | 81.38311
1.2116 | 47693.79 | 31.42569 | 3.171163 | 81.38311
1.2016 | 47713.63 | 31.16767 | 3.214081 | 81.38311
1.1916 | 47733.04 | 30.90965 | 3.256069 | 81.38311
1.1816 | 47759.09 | 30.65163 | 3.31242 | 81.38311
1.1716 | 47780.09 | 30.39361 | 3.357847 | 81.38311
1.1616 | 47804.84 | 30.13559 | 3.411387 | 81.38311
1.1516 | 47828.69 | 29.87757 | 3.462979 | 81.38311
1.1416 | 47851.8 | 29.61955 | 3.51297 | 81.38311
1.1316 | 47873.12 | 29.36153 | 3.55909 | 81.38311
1.1216 | 47899.61 | 29.10351 | 3.616393 | 81.38311
1.1116 | 47921.8 | 28.84549 | 3.664394 | 81.38311
1.1016 | 47945.28 | 28.58747 | 3.715186 | 81.38311
1.0916 | 47965.45 | 28.32945 | 3.758818 | 81.38311
1.0816 | 47986.66 | 28.07143 | 3.804699 | 81.38311
1.0716 | 48008.8 | 27.81341 | 3.852593 | 81.38311
1.0616 | 48031.14 | 27.55539 | 3.900919 | 81.38311
1.0516 | 48052.07 | 27.29737 | 3.946194 | 81.38311
1.0416 | 48073.21 | 27.03935 | 3.991924 | 81.38311
1.0316 | 48093.07 | 26.78133 | 4.034885 | 81.38311
1.0216 | 48115.71 | 26.52331 | 4.08386 | 81.38311
1.0116 | 48140.92 | 26.26529 | 4.138395 | 81.38311
1.0016 | 48168.52 | 26.00727 | 4.198099 | 81.38311
0.9916 | 48186.69 | 25.74925 | 4.237404 | 81.38311
0.9816 | 48209.4 | 25.49123 | 4.28653 | 81.38311
0.9716 | 48232.3 | 25.23321 | 4.336068 | 81.38311
0.9616 | 48250.57 | 24.97519 | 4.375589 | 81.38311
0.9516 | 48269.22 | 24.71717 | 4.415933 | 81.38311
0.9416 | 48290.96 | 24.45915 | 4.462961 | 81.38311
0.9316 | 48311.93 | 24.20113 | 4.508323 | 81.38311
0.9216 | 48332.94 | 23.94311 | 4.553772 | 81.38311
0.9116 | 48351.66 | 23.68509 | 4.594267 | 81.38311
0.9016 | 48373.13 | 23.42707 | 4.640711 | 81.38311
0.8916 | 48395.24 | 23.16905 | 4.688539 | 81.38311
0.8816 | 48418.59 | 22.91103 | 4.73905 | 81.38311
0.8716 | 48432.13 | 22.65301 | 4.76834 | 81.38311
0.8616 | 48455.32 | 22.39499 | 4.818504 | 81.38311
0.8516 | 48474.43 | 22.13697 | 4.859843 | 81.38311
0.8416 | 48495.02 | 21.87895 | 4.904383 | 81.38311
0.8316 | 48514.96 | 21.62093 | 4.947518 | 81.38311
0.8216 | 48535.95 | 21.36291 | 4.992923 | 81.38311
0.8116 | 48557.05 | 21.10489 | 5.038567 | 81.38311
0.8016 | 48577.19 | 20.84687 | 5.082133 | 81.38311
0.7916 | 48597.52 | 20.58885 | 5.126111 | 81.38311
0.7816 | 48616.67 | 20.33083 | 5.167537 | 81.38311
0.7716 | 48639.4 | 20.07281 | 5.216706 | 81.38311
0.7616 | 48656.18 | 19.81479 | 5.253005 | 81.38311
0.7516 | 48678.65 | 19.55677 | 5.301612 | 81.38311
0.7416 | 48702.74 | 19.29875 | 5.353723 | 81.38311
0.7316 | 48720.5 | 19.04073 | 5.392141 | 81.38311
0.7216 | 48740.79 | 18.78271 | 5.436033 | 81.38311
0.7116 | 48759.96 | 18.52469 | 5.477501 | 81.38311
0.7016 | 48782.59 | 18.26667 | 5.526455 | 81.38311
0.6916 | 48800.13 | 18.00865 | 5.564397 | 81.38311
0.6816 | 48820.3 | 17.75063 | 5.608029 | 81.38311
0.6716 | 48839.9 | 17.49261 | 5.650427 | 81.38311
0.6616 | 48858.62 | 17.23459 | 5.690923 | 81.38311
0.6516 | 48879.59 | 16.97657 | 5.736285 | 81.38311
0.6416 | 48898.52 | 16.71855 | 5.777234 | 81.38311
0.6316 | 48919.63 | 16.46053 | 5.822899 | 81.38311
0.6216 | 48940.94 | 16.20251 | 5.868997 | 81.38311
0.6116 | 48957.71 | 15.94449 | 5.905274 | 81.38311
0.6016 | 48977.92 | 15.68647 | 5.948992 | 81.38311
0.5916 | 48998.82 | 15.42845 | 5.994203 | 81.38311
0.5816 | 49020.84 | 15.17043 | 6.041837 | 81.38311
0.5716 | 49038.86 | 14.91241 | 6.080818 | 81.38311
0.5616 | 49061.31 | 14.65439 | 6.129381 | 81.38311
0.5516 | 49082.76 | 14.39637 | 6.175782 | 81.38311
0.5416 | 49102.5 | 14.13835 | 6.218484 | 81.38311
0.5316 | 49120.42 | 13.88033 | 6.257248 | 81.38311
0.5216 | 49142.64 | 13.62231 | 6.305314 | 81.38311
0.5116 | 49161.52 | 13.36429 | 6.346156 | 81.38311
0.5016 | 49187.04 | 13.10627 | 6.40136 | 81.38311
0.4916 | 49208.6 | 12.84825 | 6.447999 | 81.38311
0.4816 | 49227.24 | 12.59023 | 6.488321 | 81.38311
0.4716 | 49250.84 | 12.33221 | 6.539372 | 81.38311
0.4616 | 49267.55 | 12.07419 | 6.57552 | 81.38311
0.4516 | 49286.64 | 11.81617 | 6.616815 | 81.38311
0.4416 | 49310.35 | 11.55815 | 6.668104 | 81.38311
0.4316 | 49330.31 | 11.30013 | 6.711282 | 81.38311
0.4216 | 49349.18 | 11.04211 | 6.752101 | 81.38311
0.4116 | 49372.22 | 10.78409 | 6.801942 | 81.38311
0.4016 | 49392.69 | 10.52607 | 6.846222 | 81.38311
0.3916 | 49410 | 10.26805 | 6.883667 | 81.38311
0.3816 | 49429.06 | 10.01003 | 6.924898 | 81.38311
0.3716 | 49452.9 | 9.75201 | 6.976469 | 81.38311
0.3616 | 49472.07 | 9.493991 | 7.017937 | 81.38311
0.3516 | 49491.61 | 9.235971 | 7.060206 | 81.38311
0.3416 | 49512.75 | 8.977951 | 7.105936 | 81.38311
0.3316 | 49532.59 | 8.719931 | 7.148854 | 81.38311
0.3216 | 49554.24 | 8.461911 | 7.195687 | 81.38311
0.3116 | 49576.77 | 8.203891 | 7.244424 | 81.38311
0.3016 | 49595.19 | 7.945871 | 7.28427 | 81.38311
0.2916 | 49616.8 | 7.687851 | 7.331017 | 81.38311
0.2816 | 49636 | 7.429831 | 7.37255 | 81.38311
0.2716 | 49656.36 | 7.171811 | 7.416593 | 81.38311
0.2616 | 49679.05 | 6.913791 | 7.465676 | 81.38311
0.2516 | 49697.99 | 6.655771 | 7.506647 | 81.38311
0.2416 | 49723.47 | 6.397751 | 7.561765 | 81.38311
0.2316 | 49739.84 | 6.139731 | 7.597177 | 81.38311
0.2216 | 49760.03 | 5.881711 | 7.640852 | 81.38311
0.2116 | 49782.18 | 5.623691 | 7.688767 | 81.38311
0.2016 | 49802.54 | 5.365671 | 7.732809 | 81.38311
0.1916 | 49823.82 | 5.107651 | 7.778842 | 81.38311
0.1816 | 49844.79 | 4.849632 | 7.824205 | 81.38311
0.1716 | 49865.36 | 4.591612 | 7.868702 | 81.38311
0.1616 | 49886.36 | 4.333592 | 7.914129 | 81.38311
0.1516 | 49906.25 | 4.075572 | 7.957155 | 81.38311
0.1416 | 49929.01 | 3.817552 | 8.006389 | 81.38311
0.1316 | 49952.28 | 3.559532 | 8.056727 | 81.38311
0.1216 | 49974.59 | 3.301512 | 8.104988 | 81.38311
0.1116 | 49994.6 | 3.043492 | 8.148273 | 81.38311
0.1016 | 50014.64 | 2.785472 | 8.191624 | 81.38311
0.0916 | 50036.66 | 2.527452 | 8.239258 | 81.38311
0.0816 | 50058.54 | 2.269432 | 8.286588 | 81.38311
0.0716 | 50074.6 | 2.011412 | 8.321329 | 81.38311
0.0616 | 50095.34 | 1.753392 | 8.366194 | 81.38311
0.0516 | 50118.19 | 1.495372 | 8.415623 | 81.38311
0.0416 | 50141.51 | 1.237352 | 8.466069 | 81.38311
0.0316 | 50162.03 | 0.9793323 | 8.510458 | 81.38311
0.0216 | 50179.93 | 0.7213124 | 8.549179 | 81.38311
0.0116 | 50203.76 | 0.4632924 | 8.600728 | 81.38311
0.0016 | 50222.32 | 0.2052725 | 8.640877 | 81.38311
-0.0084 | 50244.97 | -0.05274747 | 8.689874 | 81.38311
-0.0184 | 50263.79 | -0.3107674 | 8.730585 | 81.38311
-0.0284 | 50284.02 | -0.5687874 | 8.774347 | 81.38311
-0.0384 | 50307.89 | -0.8268073 | 8.825982 | 81.38311
-0.0484 | 50326.32 | -1.084827 | 8.86585 | 81.38311
-0.0584 | 50348.31 | -1.342847 | 8.913419 | 81.38311
-0.0684 | 50368.4 | -1.600867 | 8.956877 | 81.38311
-0.0784 | 50392.17 | -1.858887 | 9.008297 | 81.38311
-0.0884 | 50411.08 | -2.116907 | 9.049203 | 81.38311
-0.0984 | 50432.06 | -2.374927 | 9.094587 | 81.38311
-0.1084 | 50453.23 | -2.632947 | 9.140381 | 81.38311
-0.1184 | 50473.89 | -2.890967 | 9.185073 | 81.38311
-0.1284 | 50494.39 | -3.148987 | 9.229419 | 81.38311
-0.1384 | 50514.96 | -3.407007 | 9.273916 | 81.38311
-0.1484 | 50539.38 | -3.665027 | 9.326741 | 81.38311
-0.1584 | 50560.68 | -3.923047 | 9.372817 | 81.38311
-0.1684 | 50580.62 | -4.181067 | 9.415951 | 81.38311
-0.1784 | 50603.93 | -4.439087 | 9.466376 | 81.38311
-0.1884 | 50622.17 | -4.697106 | 9.505832 | 81.38311
-0.1984 | 50642.38 | -4.955126 | 9.549551 | 81.38311
-0.2084 | 50662.43 | -5.213146 | 9.592923 | 81.38311
-0.2184 | 50688.34 | -5.471166 | 9.648971 | 81.38311
-0.2284 | 50705.42 | -5.729186 | 9.685919 | 81.38311
-0.2384 | 50727.27 | -5.987206 | 9.733185 | 81.38311
-0.2484 | 50745.56 | -6.245226 | 9.772749 | 81.38311
-0.2584 | 50768.05 | -6.503246 | 9.8214 | 81.38311
-0.2684 | 50789.62 | -6.761266 | 9.86806 | 81.38311
-0.2784 | 50810.27 | -7.019286 | 9.91273 | 81.38311
-0.2884 | 50830.62 | -7.277306 | 9.956751 | 81.38311
-0.2984 | 50850.84 | -7.535326 | 10.00049 | 81.38311
-0.3084 | 50871.47 | -7.793346 | 10.04512 | 81.38311
-0.3184 | 50893.77 | -8.051366 | 10.09336 | 81.38311
-0.3284 | 50914.63 | -8.309386 | 10.13848 | 81.38311
-0.3384 | 50937.47 | -8.567406 | 10.18789 | 81.38311
-0.3484 | 50957.94 | -8.825426 | 10.23217 | 81.38311
-0.3584 | 50978.48 | -9.083446 | 10.2766 | 81.38311
-0.3684 | 50999.06 | -9.341466 | 10.32112 | 81.38311
-0.3784 | 51021.98 | -9.599485 | 10.3707 | 81.38311
-0.3884 | 51043.84 | -9.857505 | 10.41799 | 81.38311
-0.3984 | 51067.27 | -10.11553 | 10.46867 | 81.38311
-0.4084 | 51088.77 | -10.37355 | 10.51518 | 81.38311
-0.4184 | 51109.98 | -10.63157 | 10.56106 | 81.38311
-0.4284 | 51134.27 | -10.88959 | 10.61361 | 81.38311
-0.4384 | 51152 | -11.14761 | 10.65196 | 81.38311
-0.4484 | 51175.26 | -11.40563 | 10.70228 | 81.38311
-0.4584 | 51198.13 | -11.66365 | 10.75175 | 81.38311
-0.4684 | 51215.45 | -11.92166 | 10.78922 | 81.38311
-0.4784 | 51238.21 | -12.17968 | 10.83845 | 81.38311
-0.4884 | 51262.27 | -12.4377 | 10.8905 | 81.38311
-0.4984 | 51280.77 | -12.69572 | 10.93052 | 81.38311
-0.5084 | 51307.66 | -12.95374 | 10.98868 | 81.38311
-0.5184 | 51328.07 | -13.21176 | 11.03283 | 81.38311
-0.5284 | 51350.11 | -13.46978 | 11.08051 | 81.38311
-0.5384 | 51368.71 | -13.7278 | 11.12075 | 81.38311
-0.5484 | 51389.63 | -13.98582 | 11.166 | 81.38311
-0.5584 | 51412.77 | -14.24384 | 11.21606 | 81.38311
-0.5684 | 51432.95 | -14.50186 | 11.25971 | 81.38311
-0.5784 | 51454.4 | -14.75988 | 11.30611 | 81.38311
-0.5884 | 51477.29 | -15.0179 | 11.35563 | 81.38311
-0.5984 | 51496.17 | -15.27592 | 11.39647 | 81.38311
-0.6084 | 51518.9 | -15.53394 | 11.44564 | 81.38311
-0.6184 | 51542.33 | -15.79196 | 11.49632 | 81.38311
-0.6284 | 51563.27 | -16.04998 | 11.54162 | 81.38311
-0.6384 | 51583.03 | -16.308 | 11.58436 | 81.38311
-0.6484 | 51606.14 | -16.56602 | 11.63436 | 81.38311
-0.6584 | 51627.6 | -16.82404 | 11.68078 | 81.38311
-0.6684 | 51649.24 | -17.08206 | 11.72759 | 81.38311
-0.6784 | 51674.61 | -17.34008 | 11.78247 | 81.38311
-0.6884 | 51697.48 | -17.5981 | 11.83194 | 81.38311
-0.6984 | 51715.43 | -17.85612 | 11.87077 | 81.38311
-0.7084 | 51739.25 | -18.11414 | 11.9223 | 81.38311
-0.7184 | 51761.05 | -18.37216 | 11.96946 | 81.38311
-0.7284 | 51786.43 | -18.63018 | 12.02436 | 81.38311
-0.7384 | 51806.06 | -18.8882 | 12.06682 | 81.38311
-0.7484 | 51828.05 | -19.14622 | 12.11439 | 81.38311
-0.7584 | 51850.38 | -19.40424 | 12.1627 | 81.38311
-0.7684 | 51871.7 | -19.66226 | 12.20881 | 81.38311
-0.7784 | 51895.27 | -19.92028 | 12.2598 | 81.38311
-0.7884 | 51915.84 | -20.1783 | 12.3043 | 81.38311
-0.7984 | 51938.39 | -20.43632 | 12.35308 | 81.38311
-0.8084 | 51966.2 | -20.69434 | 12.41324 | 81.38311
-0.8184 | 51983.21 | -20.95236 | 12.45003 | 81.38311
-0.8284 | 52006.46 | -21.21038 | 12.50033 | 81.38311
-0.8384 | 52029.07 | -21.4684 | 12.54924 | 81.38311
-0.8484 | 52049.95 | -21.72642 | 12.5944 | 81.38311
-0.8584 | 52073.45 | -21.98444 | 12.64524 | 81.38311
-0.8684 | 52096.82 | -22.24246 | 12.69579 | 81.38311
-0.8784 | 52118.47 | -22.50048 | 12.74263 | 81.38311
-0.8884 | 52141.13 | -22.7585 | 12.79165 | 81.38311
-0.8984 | 52165.65 | -23.01652 | 12.84469 | 81.38311
-0.9084 | 52185.59 | -23.27454 | 12.88782 | 81.38311
-0.9184 | 52206.07 | -23.53256 | 12.93212 | 81.38311
-0.9284 | 52229.26 | -23.79058 | 12.98229 | 81.38311
-0.9384 | 52253.29 | -24.0486 | 13.03427 | 81.38311
-0.9484 | 52276.19 | -24.30662 | 13.08381 | 81.38311
-0.9584 | 52297.18 | -24.56464 | 13.12921 | 81.38311
-0.9684 | 52319.45 | -24.82266 | 13.17739 | 81.38311
-0.9784 | 52344.66 | -25.08068 | 13.23192 | 81.38311
-0.9884 | 52364.75 | -25.3387 | 13.27538 | 81.38311
-0.9984 | 52389.97 | -25.59672 | 13.32994 | 81.38311
-1.0084 | 52414.81 | -25.85474 | 13.38367 | 81.38311
-1.0184 | 52437.68 | -26.11276 | 13.43314 | 81.38311
-1.0284 | 52455.39 | -26.37078 | 13.47145 | 81.38311
-1.0384 | 52479.52 | -26.6288 | 13.52365 | 81.38311
-1.0484 | 52506.32 | -26.88682 | 13.58162 | 81.38311
-1.0584 | 52530.01 | -27.14484 | 13.63287 | 81.38311
-1.0684 | 52548.61 | -27.40286 | 13.67311 | 81.38311
-1.0784 | 52571.21 | -27.66088 | 13.72199 | 81.38311
-1.0884 | 52592.01 | -27.9189 | 13.76699 | 81.38311
-1.0984 | 52616.31 | -28.17692 | 13.81955 | 81.38311
-1.1084 | 52639.22 | -28.43494 | 13.86911 | 81.38311
-1.1184 | 52666.27 | -28.69296 | 13.92763 | 81.38311
-1.1284 | 52684.84 | -28.95098 | 13.9678 | 81.38311
-1.1384 | 52707.21 | -29.209 | 14.01619 | 81.38311
-1.1484 | 52734.48 | -29.46702 | 14.07518 | 81.38311
-1.1584 | 52758.16 | -29.72504 | 14.1264 | 81.38311
-1.1684 | 52782.62 | -29.98306 | 14.17932 | 81.38311
-1.1784 | 52803.11 | -30.24108 | 14.22364 | 81.38311
-1.1884 | 52823.18 | -30.4991 | 14.26706 | 81.38311
-1.1984 | 52849.42 | -30.75712 | 14.32382 | 81.38311
-1.2084 | 52873.52 | -31.01514 | 14.37595 | 81.38311
-1.2184 | 52896.14 | -31.27316 | 14.42488 | 81.38311
-1.2284 | 52919.25 | -31.53118 | 14.47487 | 81.38311
-1.2384 | 52941.16 | -31.7892 | 14.52227 | 81.38311
-1.2484 | 52964.13 | -32.04722 | 14.57196 | 81.38311
-1.2584 | 52988.32 | -32.30524 | 14.62429 | 81.38311
-1.2684 | 53014.25 | -32.56326 | 14.68038 | 81.38311
-1.2784 | 53033.41 | -32.82128 | 14.72182 | 81.38311
-1.2884 | 53057.79 | -33.0793 | 14.77456 | 81.38311
-1.2984 | 53077.63 | -33.33732 | 14.81748 | 81.38311
-1.3084 | 53103.82 | -33.59534 | 14.87414 | 81.38311
-1.3184 | 53123.72 | -33.85336 | 14.91718 | 81.38311
-1.3284 | 53144.11 | -34.11138 | 14.96129 | 81.38311
-1.3384 | 53165.93 | -34.3694 | 15.00849 | 81.38311
-1.3484 | 53188.5 | -34.62742 | 15.05732 | 81.38311
-1.3584 | 53214.53 | -34.88544 | 15.11362 | 81.38311
-1.3684 | 53234.31 | -35.14346 | 15.15641 | 81.38311
-1.3784 | 53257.45 | -35.40148 | 15.20647 | 81.38311
-1.3884 | 53280.28 | -35.6595 | 15.25585 | 81.38311
-1.3984 | 53304.38 | -35.91752 | 15.30799 | 81.38311
-1.4084 | 53326.77 | -36.17554 | 15.35642 | 81.38311
-1.4184 | 53349.59 | -36.43356 | 15.40578 | 81.38311
-1.4284 | 53371.7 | -36.69158 | 15.45361 | 81.38311
-1.4384 | 53393.65 | -36.9496 | 15.5011 | 81.38311
-1.4484 | 53365.78 | -37.20762 | 15.44081 | 81.38311
-1.4584 | 53439.12 | -37.46564 | 15.59946 | 81.38311
-1.4684 | 53463.66 | -37.72366 | 15.65254 | 81.38311
-1.4784 | 53483.79 | -37.98168 | 15.69609 | 81.38311
-1.4884 | 53509.83 | -38.2397 | 15.75242 | 81.38311
-1.4984 | 53532.84 | -38.49772 | 15.80219 | 81.38311
-1.5084 | 53550.66 | -38.75574 | 15.84074 | 81.38311
-1.5184 | 53574.48 | -39.01376 | 15.89227 | 81.38311
-1.5284 | 53596.57 | -39.27178 | 15.94005 | 81.38311
-1.5384 | 53618.45 | -39.5298 | 15.98738 | 81.38311
-1.5484 | 53639.55 | -39.78782 | 16.03303 | 81.38311
-1.5584 | 53664.4 | -40.04584 | 16.08678 | 81.38311
-1.5684 | 53685.78 | -40.30386 | 16.13303 | 81.38311
-1.5784 | 53709.96 | -40.56188 | 16.18534 | 81.38311
-1.5884 | 53730.18 | -40.8199 | 16.22908 | 81.38311
-1.5984 | 53750.15 | -41.07792 | 16.27228 | 81.38311
-1.6084 | 53773.55 | -41.33594 | 16.32289 | 81.38311
-1.6184 | 53797.18 | -41.59396 | 16.37401 | 81.38311
-1.6284 | 53817.36 | -41.85198 | 16.41766 | 81.38311
-1.6384 | 53839.38 | -42.11 | 16.4653 | 81.38311
-1.6484 | 53862.67 | -42.36802 | 16.51568 | 81.38311
-1.6584 | 53884.18 | -42.62604 | 16.56221 | 81.38311
-1.6684 | 53903.43 | -42.88406 | 16.60385 | 81.38311
-1.6784 | 53926.75 | -43.14208 | 16.6543 | 81.38311
-1.6884 | 53948.67 | -43.4001 | 16.70171 | 81.38311
-1.6984 | 53969.19 | -43.65812 | 16.7461 | 81.38311
-1.7084 | 53990.98 | -43.91614 | 16.79324 | 81.38311
-1.7184 | 54014.92 | -44.17416 | 16.84503 | 81.38311
-1.7284 | 54032.03 | -44.43218 | 16.88204 | 81.38311
-1.7384 | 54055.03 | -44.6902 | 16.93179 | 81.38311
-1.7484 | 54076.06 | -44.94822 | 16.97728 | 81.38311
-1.7584 | 54100.73 | -45.20624 | 17.03065 | 81.38311
-1.7684 | 54122.35 | -45.46426 | 17.07742 | 81.38311
-1.7784 | 54147 | -45.72228 | 17.13074 | 81.38311
-1.7884 | 54167.79 | -45.9803 | 17.17571 | 81.38311
-1.7984 | 54191.59 | -46.23832 | 17.2272 | 81.38311
-1.8084 | 54210.84 | -46.49634 | 17.26884 | 81.38311
-1.8184 | 54232.16 | -46.75436 | 17.31496 | 81.38311
-1.8284 | 54251.12 | -47.01238 | 17.35597 | 81.38311
-1.8384 | 54277.33 | -47.2704 | 17.41267 | 81.38311
-1.8484 | 54292.43 | -47.52842 | 17.44534 | 81.38311
-1.8584 | 54314.64 | -47.78644 | 17.49338 | 81.38311
-1.8684 | 54337.66 | -48.04446 | 17.54318 | 81.38311
-1.8784 | 54354.89 | -48.30248 | 17.58045 | 81.38311
-1.8884 | 54375.92 | -48.5605 | 17.62594 | 81.38311
-1.8984 | 54396.32 | -48.81852 | 17.67007 | 81.38311
-1.9084 | 54418.55 | -49.07654 | 17.71816 | 81.38311
-1.9184 | 54441.42 | -49.33456 | 17.76763 | 81.38311
-1.9284 | 54461.28 | -49.59258 | 17.81059 | 81.38311
-1.9384 | 54484.52 | -49.8506 | 17.86086 | 81.38311
-1.9484 | 54498.82 | -50.10862 | 17.8918 | 81.38311
-1.9584 | 54525.55 | -50.36664 | 17.94962 | 81.38311
-1.9684 | 54543.26 | -50.62466 | 17.98793 | 81.38311
-1.9784 | 54565.95 | -50.88268 | 18.03701 | 81.38311
-1.9884 | 54580.75 | -51.1407 | 18.06903 | 81.38311
-1.9984 | 54605.42 | -51.39872 | 18.1224 | 81.38311