## Sheet1
Kepco_Current_A | Resistance_Ohms | Magnetic_Field_G | MR_Ratio_Percent | Sensitivity_Ohms_per_G
-1.9984 | 54605.63 | -51.39872 | 18.12382 | 81.38109
-1.9884 | 54585.93 | -51.1407 | 18.0812 | 81.38109
-1.9784 | 54565.94 | -50.88268 | 18.03796 | 81.38109
-1.9684 | 54544.46 | -50.62466 | 17.9915 | 81.38109
-1.9584 | 54525.45 | -50.36664 | 17.95037 | 81.38109
-1.9484 | 54506.89 | -50.10862 | 17.91022 | 81.38109
-1.9384 | 54484.81 | -49.8506 | 17.86246 | 81.38109
-1.9284 | 54462.5 | -49.59258 | 17.8142 | 81.38109
-1.9184 | 54441.45 | -49.33456 | 17.76866 | 81.38109
-1.9084 | 54421.3 | -49.07654 | 17.72507 | 81.38109
-1.8984 | 54400.11 | -48.81852 | 17.67924 | 81.38109
-1.8884 | 54377.74 | -48.5605 | 17.63084 | 81.38109
-1.8784 | 54361.33 | -48.30248 | 17.59535 | 81.38109
-1.8684 | 54335.84 | -48.04446 | 17.54021 | 81.38109
-1.8584 | 54314.16 | -47.78644 | 17.49331 | 81.38109
-1.8484 | 54293.17 | -47.52842 | 17.4479 | 81.38109
-1.8384 | 54271.34 | -47.2704 | 17.40068 | 81.38109
-1.8284 | 54250.57 | -47.01238 | 17.35575 | 81.38109
-1.8184 | 54231.03 | -46.75436 | 17.31348 | 81.38109
-1.8084 | 54208.48 | -46.49634 | 17.2647 | 81.38109
-1.7984 | 54184.87 | -46.23832 | 17.21363 | 81.38109
-1.7884 | 54165.13 | -45.9803 | 17.17092 | 81.38109
-1.7784 | 54142.68 | -45.72228 | 17.12236 | 81.38109
-1.7684 | 54122.27 | -45.46426 | 17.07821 | 81.38109
-1.7584 | 54101.5 | -45.20624 | 17.03328 | 81.38109
-1.7484 | 54080.56 | -44.94822 | 16.98798 | 81.38109
-1.7384 | 54059.41 | -44.6902 | 16.94223 | 81.38109
-1.7284 | 54040 | -44.43218 | 16.90024 | 81.38109
-1.7184 | 54015.79 | -44.17416 | 16.84787 | 81.38109
-1.7084 | 53994.2 | -43.91614 | 16.80116 | 81.38109
-1.6984 | 53970.39 | -43.65812 | 16.74966 | 81.38109
-1.6884 | 53951.4 | -43.4001 | 16.70858 | 81.38109
-1.6784 | 53931.96 | -43.14208 | 16.66653 | 81.38109
-1.6684 | 53907.52 | -42.88406 | 16.61366 | 81.38109
-1.6584 | 53884 | -42.62604 | 16.56278 | 81.38109
-1.6484 | 53864.37 | -42.36802 | 16.52031 | 81.38109
-1.6384 | 53842.44 | -42.11 | 16.47287 | 81.38109
-1.6284 | 53826.09 | -41.85198 | 16.43751 | 81.38109
-1.6184 | 53800.79 | -41.59396 | 16.38278 | 81.38109
-1.6084 | 53778.52 | -41.33594 | 16.3346 | 81.38109
-1.5984 | 53754.48 | -41.07792 | 16.2826 | 81.38109
-1.5884 | 53734.56 | -40.8199 | 16.23951 | 81.38109
-1.5784 | 53713.38 | -40.56188 | 16.19369 | 81.38109
-1.5684 | 53692.48 | -40.30386 | 16.14848 | 81.38109
-1.5584 | 53669.29 | -40.04584 | 16.09831 | 81.38109
-1.5484 | 53648.7 | -39.78782 | 16.05377 | 81.38109
-1.5384 | 53626.52 | -39.5298 | 16.00579 | 81.38109
-1.5284 | 53604.25 | -39.27178 | 15.95762 | 81.38109
-1.5184 | 53579.02 | -39.01376 | 15.90304 | 81.38109
-1.5084 | 53556.76 | -38.75574 | 15.85489 | 81.38109
-1.4984 | 53534.93 | -38.49772 | 15.80766 | 81.38109
-1.4884 | 53517.84 | -38.2397 | 15.77069 | 81.38109
-1.4784 | 53492.45 | -37.98168 | 15.71577 | 81.38109
-1.4684 | 53471.88 | -37.72366 | 15.67127 | 81.38109
-1.4584 | 53449.91 | -37.46564 | 15.62375 | 81.38109
-1.4484 | 53372.58 | -37.20762 | 15.45647 | 81.38109
-1.4384 | 53407.66 | -36.9496 | 15.53235 | 81.38109
-1.4284 | 53379.26 | -36.69158 | 15.47092 | 81.38109
-1.4184 | 53362 | -36.43356 | 15.43358 | 81.38109
-1.4084 | 53338.17 | -36.17554 | 15.38203 | 81.38109
-1.3984 | 53316.18 | -35.91752 | 15.33446 | 81.38109
-1.3884 | 53288.46 | -35.6595 | 15.2745 | 81.38109
-1.3784 | 53273.97 | -35.40148 | 15.24315 | 81.38109
-1.3684 | 53244.5 | -35.14346 | 15.1794 | 81.38109
-1.3584 | 53225.26 | -34.88544 | 15.13778 | 81.38109
-1.3484 | 53201.79 | -34.62742 | 15.08701 | 81.38109
-1.3384 | 53180.15 | -34.3694 | 15.0402 | 81.38109
-1.3284 | 53156.09 | -34.11138 | 14.98815 | 81.38109
-1.3184 | 53136.37 | -33.85336 | 14.94549 | 81.38109
-1.3084 | 53113.1 | -33.59534 | 14.89515 | 81.38109
-1.2984 | 53089.89 | -33.33732 | 14.84495 | 81.38109
-1.2884 | 53070.91 | -33.0793 | 14.80389 | 81.38109
-1.2784 | 53048.57 | -32.82128 | 14.75556 | 81.38109
-1.2684 | 53022.7 | -32.56326 | 14.6996 | 81.38109
-1.2584 | 52998.63 | -32.30524 | 14.64753 | 81.38109
-1.2484 | 52973.35 | -32.04722 | 14.59284 | 81.38109
-1.2384 | 52952.06 | -31.7892 | 14.54679 | 81.38109
-1.2284 | 52931.98 | -31.53118 | 14.50335 | 81.38109
-1.2184 | 52906.22 | -31.27316 | 14.44763 | 81.38109
-1.2084 | 52883.57 | -31.01514 | 14.39863 | 81.38109
-1.1984 | 52865.46 | -30.75712 | 14.35946 | 81.38109
-1.1884 | 52838.32 | -30.4991 | 14.30075 | 81.38109
-1.1784 | 52818.07 | -30.24108 | 14.25694 | 81.38109
-1.1684 | 52797.84 | -29.98306 | 14.21318 | 81.38109
-1.1584 | 52768.35 | -29.72504 | 14.14939 | 81.38109
-1.1484 | 52747.61 | -29.46702 | 14.10452 | 81.38109
-1.1384 | 52727.65 | -29.209 | 14.06134 | 81.38109
-1.1284 | 52699.51 | -28.95098 | 14.00047 | 81.38109
-1.1184 | 52677.83 | -28.69296 | 13.95357 | 81.38109
-1.1084 | 52655.03 | -28.43494 | 13.90425 | 81.38109
-1.0984 | 52632.42 | -28.17692 | 13.85534 | 81.38109
-1.0884 | 52612.04 | -27.9189 | 13.81125 | 81.38109
-1.0784 | 52587.5 | -27.66088 | 13.75817 | 81.38109
-1.0684 | 52563.52 | -27.40286 | 13.70629 | 81.38109
-1.0584 | 52541.16 | -27.14484 | 13.65792 | 81.38109
-1.0484 | 52517.5 | -26.88682 | 13.60674 | 81.38109
-1.0384 | 52493.43 | -26.6288 | 13.55467 | 81.38109
-1.0284 | 52468.46 | -26.37078 | 13.50066 | 81.38109
-1.0184 | 52447.59 | -26.11276 | 13.45551 | 81.38109
-1.0084 | 52422.95 | -25.85474 | 13.40221 | 81.38109
-0.9984 | 52400.53 | -25.59672 | 13.35371 | 81.38109
-0.9884 | 52380.04 | -25.3387 | 13.30939 | 81.38109
-0.9784 | 52357.78 | -25.08068 | 13.26123 | 81.38109
-0.9684 | 52337 | -24.82266 | 13.21628 | 81.38109
-0.9584 | 52306.97 | -24.56464 | 13.15132 | 81.38109
-0.9484 | 52287.04 | -24.30662 | 13.10821 | 81.38109
-0.9384 | 52262.79 | -24.0486 | 13.05575 | 81.38109
-0.9284 | 52241.6 | -23.79058 | 13.00991 | 81.38109
-0.9184 | 52219.16 | -23.53256 | 12.96137 | 81.38109
-0.9084 | 52200.33 | -23.27454 | 12.92063 | 81.38109
-0.8984 | 52174.4 | -23.01652 | 12.86454 | 81.38109
-0.8884 | 52151.97 | -22.7585 | 12.81602 | 81.38109
-0.8784 | 52131.45 | -22.50048 | 12.77163 | 81.38109
-0.8684 | 52103.96 | -22.24246 | 12.71217 | 81.38109
-0.8584 | 52087.33 | -21.98444 | 12.67619 | 81.38109
-0.8484 | 52058.98 | -21.72642 | 12.61486 | 81.38109
-0.8384 | 52037.93 | -21.4684 | 12.56933 | 81.38109
-0.8284 | 52015.87 | -21.21038 | 12.52161 | 81.38109
-0.8184 | 51991.38 | -20.95236 | 12.46863 | 81.38109
-0.8084 | 51966.5 | -20.69434 | 12.41481 | 81.38109
-0.7984 | 51944.03 | -20.43632 | 12.3662 | 81.38109
-0.7884 | 51921.55 | -20.1783 | 12.31757 | 81.38109
-0.7784 | 51902.47 | -19.92028 | 12.2763 | 81.38109
-0.7684 | 51876.55 | -19.66226 | 12.22023 | 81.38109
-0.7584 | 51854.35 | -19.40424 | 12.17221 | 81.38109
-0.7484 | 51831.64 | -19.14622 | 12.12308 | 81.38109
-0.7384 | 51811.34 | -18.8882 | 12.07917 | 81.38109
-0.7284 | 51784.93 | -18.63018 | 12.02203 | 81.38109
-0.7184 | 51763.24 | -18.37216 | 11.97511 | 81.38109
-0.7084 | 51745.01 | -18.11414 | 11.93568 | 81.38109
-0.6984 | 51718.52 | -17.85612 | 11.87838 | 81.38109
-0.6884 | 51697.25 | -17.5981 | 11.83236 | 81.38109
-0.6784 | 51675.05 | -17.34008 | 11.78434 | 81.38109
-0.6684 | 51653.04 | -17.08206 | 11.73673 | 81.38109
-0.6584 | 51629.46 | -16.82404 | 11.68572 | 81.38109
-0.6484 | 51606 | -16.56602 | 11.63497 | 81.38109
-0.6384 | 51587.24 | -16.308 | 11.59439 | 81.38109
-0.6284 | 51563.8 | -16.04998 | 11.54368 | 81.38109
-0.6184 | 51540.38 | -15.79196 | 11.49302 | 81.38109
-0.6084 | 51518.31 | -15.53394 | 11.44528 | 81.38109
-0.5984 | 51495.29 | -15.27592 | 11.39548 | 81.38109
-0.5884 | 51473.2 | -15.0179 | 11.34769 | 81.38109
-0.5784 | 51449.77 | -14.75988 | 11.29701 | 81.38109
-0.5684 | 51431.46 | -14.50186 | 11.2574 | 81.38109
-0.5584 | 51407.26 | -14.24384 | 11.20505 | 81.38109
-0.5484 | 51389.62 | -13.98582 | 11.16689 | 81.38109
-0.5384 | 51365.53 | -13.7278 | 11.11478 | 81.38109
-0.5284 | 51343.57 | -13.46978 | 11.06728 | 81.38109
-0.5184 | 51322.75 | -13.21176 | 11.02224 | 81.38109
-0.5084 | 51299.29 | -12.95374 | 10.97149 | 81.38109
-0.4984 | 51278.26 | -12.69572 | 10.926 | 81.38109
-0.4884 | 51255.02 | -12.4377 | 10.87572 | 81.38109
-0.4784 | 51231.99 | -12.17968 | 10.82591 | 81.38109
-0.4684 | 51213.58 | -11.92166 | 10.78608 | 81.38109
-0.4584 | 51190.21 | -11.66365 | 10.73553 | 81.38109
-0.4484 | 51166.75 | -11.40563 | 10.68478 | 81.38109
-0.4384 | 51147.05 | -11.14761 | 10.64216 | 81.38109
-0.4284 | 51122.95 | -10.88959 | 10.59003 | 81.38109
-0.4184 | 51100.92 | -10.63157 | 10.54237 | 81.38109
-0.4084 | 51080.04 | -10.37355 | 10.4972 | 81.38109
-0.3984 | 51059.73 | -10.11553 | 10.45327 | 81.38109
-0.3884 | 51035.34 | -9.857505 | 10.40051 | 81.38109
-0.3784 | 51013.18 | -9.599485 | 10.35257 | 81.38109
-0.3684 | 50990.92 | -9.341466 | 10.30442 | 81.38109
-0.3584 | 50971.08 | -9.083446 | 10.2615 | 81.38109
-0.3484 | 50950.87 | -8.825426 | 10.21778 | 81.38109
-0.3384 | 50926.39 | -8.567406 | 10.16483 | 81.38109
-0.3284 | 50904.62 | -8.309386 | 10.11773 | 81.38109
-0.3184 | 50883.33 | -8.051366 | 10.07168 | 81.38109
-0.3084 | 50862.75 | -7.793346 | 10.02716 | 81.38109
-0.2984 | 50840.56 | -7.535326 | 9.979157 | 81.38109
-0.2884 | 50819.03 | -7.277306 | 9.932583 | 81.38109
-0.2784 | 50801.08 | -7.019286 | 9.893754 | 81.38109
-0.2684 | 50776.94 | -6.761266 | 9.841534 | 81.38109
-0.2584 | 50757.12 | -6.503246 | 9.798659 | 81.38109
-0.2484 | 50732.54 | -6.245226 | 9.745487 | 81.38109
-0.2384 | 50715.31 | -5.987206 | 9.708214 | 81.38109
-0.2284 | 50688.19 | -5.729186 | 9.649548 | 81.38109
-0.2184 | 50667.95 | -5.471166 | 9.605765 | 81.38109
-0.2084 | 50646.82 | -5.213146 | 9.560056 | 81.38109
-0.1984 | 50625.41 | -4.955126 | 9.513741 | 81.38109
-0.1884 | 50603.69 | -4.697106 | 9.466756 | 81.38109
-0.1784 | 50581.94 | -4.439087 | 9.419706 | 81.38109
-0.1684 | 50566.57 | -4.181067 | 9.386458 | 81.38109
-0.1584 | 50540.69 | -3.923047 | 9.330474 | 81.38109
-0.1484 | 50521.37 | -3.665027 | 9.28868 | 81.38109
-0.1384 | 50500.92 | -3.407007 | 9.244442 | 81.38109
-0.1284 | 50476.33 | -3.148987 | 9.191249 | 81.38109
-0.1184 | 50456.96 | -2.890967 | 9.149347 | 81.38109
-0.1084 | 50433.53 | -2.632947 | 9.098663 | 81.38109
-0.0984 | 50413.08 | -2.374927 | 9.054425 | 81.38109
-0.0884 | 50394.03 | -2.116907 | 9.013216 | 81.38109
-0.0784 | 50369.05 | -1.858887 | 8.959179 | 81.38109
-0.0684 | 50353.68 | -1.600867 | 8.92593 | 81.38109
-0.0584 | 50328.54 | -1.342847 | 8.871547 | 81.38109
-0.0484 | 50308.86 | -1.084827 | 8.828975 | 81.38109
-0.0384 | 50289.04 | -0.8268073 | 8.7861 | 81.38109
-0.0284 | 50265.79 | -0.5687874 | 8.735805 | 81.38109
-0.0184 | 50248.14 | -0.3107674 | 8.697624 | 81.38109
-0.0084 | 50226.33 | -0.05274747 | 8.650445 | 81.38109
0.0016 | 50205.46 | 0.2052725 | 8.605298 | 81.38109
0.0116 | 50183.39 | 0.4632924 | 8.557556 | 81.38109
0.0216 | 50164.02 | 0.7213124 | 8.515655 | 81.38109
0.0316 | 50145.7 | 0.9793323 | 8.476025 | 81.38109
0.0416 | 50120.79 | 1.237352 | 8.422139 | 81.38109
0.0516 | 50103.38 | 1.495372 | 8.384477 | 81.38109
0.0616 | 50082.43 | 1.753392 | 8.339158 | 81.38109
0.0716 | 50058.1 | 2.011412 | 8.286527 | 81.38109
0.0816 | 50038.64 | 2.269432 | 8.244431 | 81.38109
0.0916 | 50018.13 | 2.527452 | 8.200063 | 81.38109
0.1016 | 49995.43 | 2.785472 | 8.150958 | 81.38109
0.1116 | 49975.09 | 3.043492 | 8.106958 | 81.38109
0.1216 | 49952.76 | 3.301512 | 8.058653 | 81.38109
0.1316 | 49935.41 | 3.559532 | 8.021122 | 81.38109
0.1416 | 49917.75 | 3.817552 | 7.982919 | 81.38109
0.1516 | 49891.8 | 4.075572 | 7.926784 | 81.38109
0.1616 | 49875.72 | 4.333592 | 7.891999 | 81.38109
0.1716 | 49852.9 | 4.591612 | 7.842635 | 81.38109
0.1816 | 49833.1 | 4.849632 | 7.799803 | 81.38109
0.1916 | 49811.79 | 5.107651 | 7.753705 | 81.38109
0.2016 | 49795.97 | 5.365671 | 7.719483 | 81.38109
0.2116 | 49771.1 | 5.623691 | 7.665683 | 81.38109
0.2216 | 49750.17 | 5.881711 | 7.620407 | 81.38109
0.2316 | 49732.89 | 6.139731 | 7.583027 | 81.38109
0.2416 | 49713.37 | 6.397751 | 7.540801 | 81.38109
0.2516 | 49693.6 | 6.655771 | 7.498034 | 81.38109
0.2616 | 49670.31 | 6.913791 | 7.447653 | 81.38109
0.2716 | 49651.96 | 7.171811 | 7.407958 | 81.38109
0.2816 | 49629.68 | 7.429831 | 7.359761 | 81.38109
0.2916 | 49608.05 | 7.687851 | 7.312971 | 81.38109
0.3016 | 49589.32 | 7.945871 | 7.272454 | 81.38109
0.3116 | 49570.07 | 8.203891 | 7.230812 | 81.38109
0.3216 | 49549.05 | 8.461911 | 7.185341 | 81.38109
0.3316 | 49527.95 | 8.719931 | 7.139697 | 81.38109
0.3416 | 49509.53 | 8.977951 | 7.099851 | 81.38109
0.3516 | 49489.19 | 9.235971 | 7.055851 | 81.38109
0.3616 | 49468.54 | 9.493991 | 7.011181 | 81.38109
0.3716 | 49445.33 | 9.75201 | 6.960972 | 81.38109
0.3816 | 49426.17 | 10.01003 | 6.919525 | 81.38109
0.3916 | 49405.97 | 10.26805 | 6.875828 | 81.38109
0.4016 | 49383.2 | 10.52607 | 6.826572 | 81.38109
0.4116 | 49364.8 | 10.78409 | 6.786768 | 81.38109
0.4216 | 49348.1 | 11.04211 | 6.750643 | 81.38109
0.4316 | 49324.18 | 11.30013 | 6.698899 | 81.38109
0.4416 | 49304.41 | 11.55815 | 6.656132 | 81.38109
0.4516 | 49286.13 | 11.81617 | 6.616588 | 81.38109
0.4616 | 49266.59 | 12.07419 | 6.574319 | 81.38109
0.4716 | 49244.64 | 12.33221 | 6.526836 | 81.38109
0.4816 | 49225.26 | 12.59023 | 6.484913 | 81.38109
0.4916 | 49200.32 | 12.84825 | 6.430963 | 81.38109
0.5016 | 49185.61 | 13.10627 | 6.399142 | 81.38109
0.5116 | 49164.04 | 13.36429 | 6.352481 | 81.38109
0.5216 | 49145.06 | 13.62231 | 6.311423 | 81.38109
0.5316 | 49123.24 | 13.88033 | 6.264222 | 81.38109
0.5416 | 49103.5 | 14.13835 | 6.22152 | 81.38109
0.5516 | 49082.16 | 14.39637 | 6.175357 | 81.38109
0.5616 | 49060.16 | 14.65439 | 6.127766 | 81.38109
0.5716 | 49044.57 | 14.91241 | 6.094042 | 81.38109
0.5816 | 49021 | 15.17043 | 6.043055 | 81.38109
0.5916 | 49000.45 | 15.42845 | 5.9986 | 81.38109
0.6016 | 48985.02 | 15.68647 | 5.965222 | 81.38109
0.6116 | 48962.25 | 15.94449 | 5.915966 | 81.38109
0.6216 | 48940.52 | 16.20251 | 5.868959 | 81.38109
0.6316 | 48920.4 | 16.46053 | 5.825435 | 81.38109
0.6416 | 48901.86 | 16.71855 | 5.785329 | 81.38109
0.6516 | 48882.16 | 16.97657 | 5.742713 | 81.38109
0.6616 | 48860 | 17.23459 | 5.694777 | 81.38109
0.6716 | 48838.77 | 17.49261 | 5.648851 | 81.38109
0.6816 | 48819.83 | 17.75063 | 5.60788 | 81.38109
0.6916 | 48801.16 | 18.00865 | 5.567493 | 81.38109
0.7016 | 48778.51 | 18.26667 | 5.518496 | 81.38109
0.7116 | 48758.07 | 18.52469 | 5.47428 | 81.38109
0.7216 | 48740.74 | 18.78271 | 5.436791 | 81.38109
0.7316 | 48719.65 | 19.04073 | 5.391169 | 81.38109
0.7416 | 48701.9 | 19.29875 | 5.352772 | 81.38109
0.7516 | 48681.32 | 19.55677 | 5.308253 | 81.38109
0.7616 | 48661.47 | 19.81479 | 5.265313 | 81.38109
0.7716 | 48641.12 | 20.07281 | 5.221292 | 81.38109
0.7816 | 48624.71 | 20.33083 | 5.185793 | 81.38109
0.7916 | 48601.86 | 20.58885 | 5.136364 | 81.38109
0.8016 | 48584.43 | 20.84687 | 5.098659 | 81.38109
0.8116 | 48566.48 | 21.10489 | 5.059829 | 81.38109
0.8216 | 48543.04 | 21.36291 | 5.009123 | 81.38109
0.8316 | 48523.98 | 21.62093 | 4.967892 | 81.38109
0.8416 | 48503.88 | 21.87895 | 4.924412 | 81.38109
0.8516 | 48484.72 | 22.13697 | 4.882965 | 81.38109
0.8616 | 48468.43 | 22.39499 | 4.847726 | 81.38109
0.8716 | 48448.48 | 22.65301 | 4.80457 | 81.38109
0.8816 | 48426.21 | 22.91103 | 4.756395 | 81.38109
0.8916 | 48409.18 | 23.16905 | 4.719555 | 81.38109
0.9016 | 48388.24 | 23.42707 | 4.674257 | 81.38109
0.9116 | 48365.82 | 23.68509 | 4.625758 | 81.38109
0.9216 | 48347.9 | 23.94311 | 4.586993 | 81.38109
0.9316 | 48327.03 | 24.20113 | 4.541847 | 81.38109
0.9416 | 48310.59 | 24.45915 | 4.506284 | 81.38109
0.9516 | 48287.84 | 24.71717 | 4.45707 | 81.38109
0.9616 | 48268.48 | 24.97519 | 4.415191 | 81.38109
0.9716 | 48249.61 | 25.23321 | 4.374371 | 81.38109
0.9816 | 48233.51 | 25.49123 | 4.339543 | 81.38109
0.9916 | 48209.76 | 25.74925 | 4.288166 | 81.38109
1.0016 | 48193.04 | 26.00727 | 4.251997 | 81.38109
1.0116 | 48172.44 | 26.26529 | 4.207435 | 81.38109
1.0216 | 48155.88 | 26.52331 | 4.171612 | 81.38109
1.0316 | 48133.77 | 26.78133 | 4.123784 | 81.38109
1.0416 | 48114.6 | 27.03935 | 4.082315 | 81.38109
1.0516 | 48097.37 | 27.29737 | 4.045043 | 81.38109
1.0616 | 48075.57 | 27.55539 | 3.997884 | 81.38109
1.0716 | 48058.42 | 27.81341 | 3.960785 | 81.38109
1.0816 | 48038.27 | 28.07143 | 3.917196 | 81.38109
1.0916 | 48020.2 | 28.32945 | 3.878107 | 81.38109
1.1016 | 47998.78 | 28.58747 | 3.831771 | 81.38109
1.1116 | 47981.08 | 28.84549 | 3.793482 | 81.38109
1.1216 | 47961.24 | 29.10351 | 3.750564 | 81.38109
1.1316 | 47940.99 | 29.36153 | 3.706759 | 81.38109
1.1416 | 47922.39 | 29.61955 | 3.666523 | 81.38109
1.1516 | 47903.91 | 29.87757 | 3.626547 | 81.38109
1.1616 | 47884.39 | 30.13559 | 3.584321 | 81.38109
1.1716 | 47863.54 | 30.39361 | 3.539217 | 81.38109
1.1816 | 47847.51 | 30.65163 | 3.504541 | 81.38109
1.1916 | 47825.63 | 30.90965 | 3.45721 | 81.38109
1.2016 | 47807.12 | 31.16767 | 3.417169 | 81.38109
1.2116 | 47791.24 | 31.42569 | 3.382817 | 81.38109
1.2216 | 47767.84 | 31.68371 | 3.332198 | 81.38109
1.2316 | 47750.73 | 31.94173 | 3.295185 | 81.38109
1.2416 | 47733.73 | 32.19975 | 3.25841 | 81.38109
1.2516 | 47713.88 | 32.45777 | 3.21547 | 81.38109
1.2616 | 47693.24 | 32.71579 | 3.170822 | 81.38109
1.2716 | 47675.31 | 32.97381 | 3.132035 | 81.38109
1.2816 | 47655.62 | 33.23183 | 3.089441 | 81.38109
1.2916 | 47637.7 | 33.48985 | 3.050677 | 81.38109
1.3016 | 47622.37 | 33.74787 | 3.017514 | 81.38109
1.3116 | 47602.66 | 34.00589 | 2.974877 | 81.38109
1.3216 | 47582.8 | 34.26391 | 2.931916 | 81.38109
1.3316 | 47564.53 | 34.52193 | 2.892394 | 81.38109
1.3416 | 47544.31 | 34.77995 | 2.848654 | 81.38109
1.3516 | 47526.29 | 35.03797 | 2.809673 | 81.38109
1.3616 | 47506.48 | 35.29599 | 2.766819 | 81.38109
1.3716 | 47488.18 | 35.55401 | 2.727232 | 81.38109
1.3816 | 47470.13 | 35.81203 | 2.688186 | 81.38109
1.3916 | 47452.22 | 36.07004 | 2.649443 | 81.38109
1.4016 | 47435.09 | 36.32806 | 2.612387 | 81.38109
1.4116 | 47412.69 | 36.58608 | 2.563931 | 81.38109
1.4216 | 47394.79 | 36.8441 | 2.52521 | 81.38109
1.4316 | 47375.84 | 37.10212 | 2.484217 | 81.38109
1.4416 | 47359.53 | 37.36014 | 2.448935 | 81.38109
1.4516 | 47338.61 | 37.61816 | 2.40368 | 81.38109
1.4616 | 47318.36 | 37.87618 | 2.359875 | 81.38109
1.4716 | 47300.34 | 38.1342 | 2.320894 | 81.38109
1.4816 | 47281.33 | 38.39222 | 2.279771 | 81.38109
1.4916 | 47261.68 | 38.65024 | 2.237264 | 81.38109
1.5016 | 47242.89 | 38.90826 | 2.196617 | 81.38109
1.5116 | 47223.89 | 39.16628 | 2.155516 | 81.38109
1.5216 | 47204.04 | 39.4243 | 2.112576 | 81.38109
1.5316 | 47184.62 | 39.68232 | 2.070566 | 81.38109
1.5416 | 47165.34 | 39.94034 | 2.028859 | 81.38109
1.5516 | 47145.02 | 40.19836 | 1.984903 | 81.38109
1.5616 | 47125.02 | 40.45638 | 1.941639 | 81.38109
1.5716 | 47104.2 | 40.7144 | 1.8966 | 81.38109
1.5816 | 47085.57 | 40.97242 | 1.8563 | 81.38109
1.5916 | 47067.98 | 41.23044 | 1.818249 | 81.38109
1.6016 | 47049.02 | 41.48846 | 1.777234 | 81.38109
1.6116 | 47030.95 | 41.74648 | 1.738145 | 81.38109
1.6216 | 47008.54 | 42.0045 | 1.689667 | 81.38109
1.6316 | 46988.32 | 42.26252 | 1.645927 | 81.38109
1.6416 | 46971.2 | 42.52054 | 1.608893 | 81.38109
1.6516 | 46947.75 | 42.77856 | 1.558165 | 81.38109
1.6616 | 46925.68 | 43.03658 | 1.510423 | 81.38109
1.6716 | 46901.7 | 43.2946 | 1.458549 | 81.38109
1.6816 | 46883.09 | 43.55262 | 1.418292 | 81.38109
1.6916 | 46859.51 | 43.81064 | 1.367283 | 81.38109
1.7016 | 46841.61 | 44.06866 | 1.328561 | 81.38109
1.7116 | 46817.51 | 44.32668 | 1.276428 | 81.38109
1.7216 | 46790.82 | 44.5847 | 1.218691 | 81.38109
1.7316 | 46768.25 | 44.84272 | 1.169868 | 81.38109
1.7416 | 46749.92 | 45.10074 | 1.130216 | 81.38109
1.7516 | 46725.04 | 45.35876 | 1.076395 | 81.38109
1.7616 | 46703.95 | 45.61678 | 1.030773 | 81.38109
1.7716 | 46685.61 | 45.8748 | 0.9910994 | 81.38109
1.7816 | 46662.21 | 46.13282 | 0.9404802 | 81.38109
1.7916 | 46638.57 | 46.39084 | 0.8893417 | 81.38109
1.8016 | 46616.66 | 46.64886 | 0.8419456 | 81.38109
1.8116 | 46593.56 | 46.90688 | 0.7919753 | 81.38109
1.8216 | 46571.18 | 47.1649 | 0.7435625 | 81.38109
1.8316 | 46552.11 | 47.42292 | 0.70231 | 81.38109
1.8416 | 46528.96 | 47.68094 | 0.6522315 | 81.38109
1.8516 | 46510.61 | 47.93896 | 0.6125365 | 81.38109
1.8616 | 46490.34 | 48.19698 | 0.5686881 | 81.38109
1.8716 | 46465.52 | 48.455 | 0.514997 | 81.38109
1.8816 | 46446.88 | 48.71302 | 0.4746747 | 81.38109
1.8916 | 46429.07 | 48.97104 | 0.4361478 | 81.38109
1.9016 | 46406.92 | 49.22906 | 0.3882325 | 81.38109
1.9116 | 46385.51 | 49.48708 | 0.3419181 | 81.38109
1.9216 | 46360.38 | 49.7451 | 0.2875564 | 81.38109
1.9316 | 46341.75 | 50.00312 | 0.2472557 | 81.38109
1.9416 | 46322.57 | 50.26114 | 0.2057652 | 81.38109
1.9516 | 46302.57 | 50.51916 | 0.1625009 | 81.38109
1.9616 | 46282.35 | 50.77718 | 0.1187606 | 81.38109
1.9716 | 46263.84 | 51.0352 | 0.07871946 | 81.38109
1.9816 | 46248.68 | 51.29322 | 0.04592509 | 81.38109
1.9916 | 46227.45 | 51.55124 | 0 | 81.38109
1.9816 | 46243.08 | 51.29322 | 0.03381108 | 81.38109
1.9716 | 46256.64 | 51.0352 | 0.0631443 | 81.38109
1.9616 | 46276.82 | 50.77718 | 0.106798 | 81.38109
1.9516 | 46293.74 | 50.51916 | 0.1433996 | 81.38109
1.9416 | 46308.83 | 50.26114 | 0.1760426 | 81.38109
1.9316 | 46324.38 | 50.00312 | 0.2096806 | 81.38109
1.9216 | 46343.12 | 49.7451 | 0.2502193 | 81.38109
1.9116 | 46356.41 | 49.48708 | 0.2789684 | 81.38109
1.9016 | 46374.67 | 49.22906 | 0.3184688 | 81.38109
1.8916 | 46392.23 | 48.97104 | 0.3564549 | 81.38109
1.8816 | 46410 | 48.71302 | 0.3948952 | 81.38109
1.8716 | 46428.08 | 48.455 | 0.4340062 | 81.38109
1.8616 | 46446.45 | 48.19698 | 0.4737445 | 81.38109
1.8516 | 46459.29 | 47.93896 | 0.5015202 | 81.38109
1.8416 | 46478.13 | 47.68094 | 0.5422752 | 81.38109
1.8316 | 46496.02 | 47.42292 | 0.5809752 | 81.38109
1.8216 | 46510.73 | 47.1649 | 0.6127961 | 81.38109
1.8116 | 46526.17 | 46.90688 | 0.6461961 | 81.38109
1.8016 | 46544.18 | 46.64886 | 0.6851557 | 81.38109
1.7916 | 46559.73 | 46.39084 | 0.7187937 | 81.38109
1.7816 | 46577.43 | 46.13282 | 0.7570826 | 81.38109
1.7716 | 46597.54 | 45.8748 | 0.8005849 | 81.38109
1.7616 | 46611 | 45.61678 | 0.8297018 | 81.38109
1.7516 | 46632.03 | 45.35876 | 0.8751943 | 81.38109
1.7416 | 46647.26 | 45.10074 | 0.9081401 | 81.38109
1.7316 | 46666.73 | 44.84272 | 0.9502579 | 81.38109
1.7216 | 46683.88 | 44.5847 | 0.9873571 | 81.38109
1.7116 | 46698.38 | 44.32668 | 1.018724 | 81.38109
1.7016 | 46717.14 | 44.06866 | 1.059306 | 81.38109
1.6916 | 46733.71 | 43.81064 | 1.09515 | 81.38109
1.6816 | 46753.25 | 43.55262 | 1.137419 | 81.38109
1.6716 | 46769.26 | 43.2946 | 1.172053 | 81.38109
1.6616 | 46787.52 | 43.03658 | 1.211553 | 81.38109
1.6516 | 46803.85 | 42.77856 | 1.246878 | 81.38109
1.6416 | 46819.29 | 42.52054 | 1.280278 | 81.38109
1.6316 | 46837.14 | 42.26252 | 1.318892 | 81.38109
1.6216 | 46856.51 | 42.0045 | 1.360793 | 81.38109
1.6116 | 46873.23 | 41.74648 | 1.396962 | 81.38109
1.6016 | 46892.12 | 41.48846 | 1.437825 | 81.38109
1.5916 | 46910.18 | 41.23044 | 1.476893 | 81.38109
1.5816 | 46930.87 | 40.97242 | 1.52165 | 81.38109
1.5716 | 46947.84 | 40.7144 | 1.55836 | 81.38109
1.5616 | 46968.32 | 40.45638 | 1.602662 | 81.38109
1.5516 | 46984.27 | 40.19836 | 1.637166 | 81.38109
1.5416 | 47001.86 | 39.94034 | 1.675217 | 81.38109
1.5316 | 47019.28 | 39.68232 | 1.7129 | 81.38109
1.5216 | 47042.7 | 39.4243 | 1.763563 | 81.38109
1.5116 | 47062.68 | 39.16628 | 1.806784 | 81.38109
1.5016 | 47077.88 | 38.90826 | 1.839665 | 81.38109
1.4916 | 47096.41 | 38.65024 | 1.879749 | 81.38109
1.4816 | 47116.63 | 38.39222 | 1.923489 | 81.38109
1.4716 | 47137.91 | 38.1342 | 1.969522 | 81.38109
1.4616 | 47158.99 | 37.87618 | 2.015123 | 81.38109
1.4516 | 47175.93 | 37.61816 | 2.051768 | 81.38109
1.4416 | 47198.21 | 37.36014 | 2.099964 | 81.38109
1.4316 | 47216.21 | 37.10212 | 2.138902 | 81.38109
1.4216 | 47234.71 | 36.8441 | 2.178922 | 81.38109
1.4116 | 47256.95 | 36.58608 | 2.227032 | 81.38109
1.4016 | 47275.66 | 36.32806 | 2.267506 | 81.38109
1.3916 | 47299.04 | 36.07004 | 2.318082 | 81.38109
1.3816 | 47315.9 | 35.81203 | 2.354553 | 81.38109
1.3716 | 47345.17 | 35.55401 | 2.417871 | 81.38109
1.3616 | 47368.31 | 35.29599 | 2.467928 | 81.38109
1.3516 | 47386.65 | 35.03797 | 2.507601 | 81.38109
1.3416 | 47407.71 | 34.77995 | 2.553158 | 81.38109
1.3316 | 47429.44 | 34.52193 | 2.600165 | 81.38109
1.3216 | 47456 | 34.26391 | 2.65762 | 81.38109
1.3116 | 47474.59 | 34.00589 | 2.697834 | 81.38109
1.3016 | 47497.38 | 33.74787 | 2.747134 | 81.38109
1.2916 | 47518.53 | 33.48985 | 2.792886 | 81.38109
1.2816 | 47540.97 | 33.23183 | 2.841429 | 81.38109
1.2716 | 47558.52 | 32.97381 | 2.879393 | 81.38109
1.2616 | 47579.78 | 32.71579 | 2.925383 | 81.38109
1.2516 | 47603.2 | 32.45777 | 2.976046 | 81.38109
1.2416 | 47623.88 | 32.19975 | 3.020781 | 81.38109
1.2316 | 47647.12 | 31.94173 | 3.071054 | 81.38109
1.2216 | 47671.69 | 31.68371 | 3.124204 | 81.38109
1.2116 | 47690.59 | 31.42569 | 3.165089 | 81.38109
1.2016 | 47713.91 | 31.16767 | 3.215535 | 81.38109
1.1916 | 47736.47 | 30.90965 | 3.264338 | 81.38109
1.1816 | 47758.47 | 30.65163 | 3.311928 | 81.38109
1.1716 | 47779.7 | 30.39361 | 3.357853 | 81.38109
1.1616 | 47800.07 | 30.13559 | 3.401918 | 81.38109
1.1516 | 47830.49 | 29.87757 | 3.467723 | 81.38109
1.1416 | 47853.12 | 29.61955 | 3.516677 | 81.38109
1.1316 | 47874.96 | 29.36153 | 3.563921 | 81.38109
1.1216 | 47893.04 | 29.10351 | 3.603032 | 81.38109
1.1116 | 47915.77 | 28.84549 | 3.652202 | 81.38109
1.1016 | 47939.05 | 28.58747 | 3.702562 | 81.38109
1.0916 | 47962.74 | 28.32945 | 3.753809 | 81.38109
1.0816 | 47981.36 | 28.07143 | 3.794088 | 81.38109
1.0716 | 48003.57 | 27.81341 | 3.842133 | 81.38109
1.0616 | 48025.3 | 27.55539 | 3.889139 | 81.38109
1.0516 | 48048.4 | 27.29737 | 3.93911 | 81.38109
1.0416 | 48072.57 | 27.03935 | 3.991395 | 81.38109
1.0316 | 48094.34 | 26.78133 | 4.038488 | 81.38109
1.0216 | 48119.85 | 26.52331 | 4.093672 | 81.38109
1.0116 | 48144.29 | 26.26529 | 4.146541 | 81.38109
1.0016 | 48161.11 | 26.00727 | 4.182926 | 81.38109
0.9916 | 48179.29 | 25.74925 | 4.222253 | 81.38109
0.9816 | 48199.75 | 25.49123 | 4.266513 | 81.38109
0.9716 | 48221.04 | 25.23321 | 4.312568 | 81.38109
0.9616 | 48241.07 | 24.97519 | 4.355897 | 81.38109
0.9516 | 48270.56 | 24.71717 | 4.41969 | 81.38109
0.9416 | 48288.11 | 24.45915 | 4.457654 | 81.38109
0.9316 | 48315.22 | 24.20113 | 4.516299 | 81.38109
0.9216 | 48331.93 | 23.94311 | 4.552447 | 81.38109
0.9116 | 48354.71 | 23.68509 | 4.601725 | 81.38109
0.9016 | 48370.21 | 23.42707 | 4.635255 | 81.38109
0.8916 | 48391.21 | 23.16905 | 4.680682 | 81.38109
0.8816 | 48411.34 | 22.91103 | 4.724228 | 81.38109
0.8716 | 48434.05 | 22.65301 | 4.773354 | 81.38109
0.8616 | 48450.71 | 22.39499 | 4.809394 | 81.38109
0.8516 | 48476.76 | 22.13697 | 4.865745 | 81.38109
0.8416 | 48494.79 | 21.87895 | 4.904748 | 81.38109
0.8316 | 48515.46 | 21.62093 | 4.949462 | 81.38109
0.8216 | 48536.11 | 21.36291 | 4.994132 | 81.38109
0.8116 | 48558.39 | 21.10489 | 5.042329 | 81.38109
0.8016 | 48578.07 | 20.84687 | 5.084901 | 81.38109
0.7916 | 48598.89 | 20.58885 | 5.129939 | 81.38109
0.7816 | 48619.06 | 20.33083 | 5.173571 | 81.38109
0.7716 | 48635.6 | 20.07281 | 5.209351 | 81.38109
0.7616 | 48657.38 | 19.81479 | 5.256466 | 81.38109
0.7516 | 48677.41 | 19.55677 | 5.299795 | 81.38109
0.7416 | 48696.29 | 19.29875 | 5.340636 | 81.38109
0.7316 | 48718.75 | 19.04073 | 5.389222 | 81.38109
0.7216 | 48738.52 | 18.78271 | 5.431989 | 81.38109
0.7116 | 48758.9 | 18.52469 | 5.476075 | 81.38109
0.7016 | 48777.65 | 18.26667 | 5.516636 | 81.38109
0.6916 | 48797.55 | 18.00865 | 5.559684 | 81.38109
0.6816 | 48818.47 | 17.75063 | 5.604938 | 81.38109
0.6716 | 48841.14 | 17.49261 | 5.653978 | 81.38109
0.6616 | 48858.07 | 17.23459 | 5.690602 | 81.38109
0.6516 | 48879.9 | 16.97657 | 5.737825 | 81.38109
0.6416 | 48897.03 | 16.71855 | 5.774881 | 81.38109
0.6316 | 48916.97 | 16.46053 | 5.818015 | 81.38109
0.6216 | 48939.19 | 16.20251 | 5.866082 | 81.38109
0.6116 | 48956.71 | 15.94449 | 5.903981 | 81.38109
0.6016 | 48978.04 | 15.68647 | 5.950123 | 81.38109
0.5916 | 48998.61 | 15.42845 | 5.99462 | 81.38109
0.5816 | 49019.49 | 15.17043 | 6.039788 | 81.38109
0.5716 | 49037.03 | 14.91241 | 6.077731 | 81.38109
0.5616 | 49057.27 | 14.65439 | 6.121514 | 81.38109
0.5516 | 49075.93 | 14.39637 | 6.16188 | 81.38109
0.5416 | 49096.77 | 14.13835 | 6.206961 | 81.38109
0.5316 | 49120.05 | 13.88033 | 6.257321 | 81.38109
0.5216 | 49141.82 | 13.62231 | 6.304414 | 81.38109
0.5116 | 49161.44 | 13.36429 | 6.346857 | 81.38109
0.5016 | 49179.53 | 13.10627 | 6.385989 | 81.38109
0.4916 | 49203.23 | 12.84825 | 6.437258 | 81.38109
0.4816 | 49224.49 | 12.59023 | 6.483248 | 81.38109
0.4716 | 49246.14 | 12.33221 | 6.530081 | 81.38109
0.4616 | 49267.06 | 12.07419 | 6.575336 | 81.38109
0.4516 | 49287.73 | 11.81617 | 6.620049 | 81.38109
0.4416 | 49308.95 | 11.55815 | 6.665953 | 81.38109
0.4316 | 49329.22 | 11.30013 | 6.709801 | 81.38109
0.4216 | 49349.32 | 11.04211 | 6.753282 | 81.38109
0.4116 | 49367.39 | 10.78409 | 6.792371 | 81.38109
0.4016 | 49391.54 | 10.52607 | 6.844613 | 81.38109
0.3916 | 49407.78 | 10.26805 | 6.879744 | 81.38109
0.3816 | 49427.88 | 10.01003 | 6.923224 | 81.38109
0.3716 | 49449.93 | 9.75201 | 6.970923 | 81.38109
0.3616 | 49471.64 | 9.493991 | 7.017887 | 81.38109
0.3516 | 49489.61 | 9.235971 | 7.05676 | 81.38109
0.3416 | 49509.84 | 8.977951 | 7.100521 | 81.38109
0.3316 | 49530.5 | 8.719931 | 7.145214 | 81.38109
0.3216 | 49551.53 | 8.461911 | 7.190706 | 81.38109
0.3116 | 49575 | 8.203891 | 7.241477 | 81.38109
0.3016 | 49594.02 | 7.945871 | 7.282621 | 81.38109
0.2916 | 49614.89 | 7.687851 | 7.327767 | 81.38109
0.2816 | 49634.71 | 7.429831 | 7.370642 | 81.38109
0.2716 | 49658.45 | 7.171811 | 7.421997 | 81.38109
0.2616 | 49679.48 | 6.913791 | 7.46749 | 81.38109
0.2516 | 49697.74 | 6.655771 | 7.50699 | 81.38109
0.2416 | 49719.01 | 6.397751 | 7.553002 | 81.38109
0.2316 | 49738.65 | 6.139731 | 7.595487 | 81.38109
0.2216 | 49760.54 | 5.881711 | 7.64284 | 81.38109
0.2116 | 49782.35 | 5.623691 | 7.69002 | 81.38109
0.2016 | 49804.59 | 5.365671 | 7.73813 | 81.38109
0.1916 | 49824.95 | 5.107651 | 7.782173 | 81.38109
0.1816 | 49844.67 | 4.849632 | 7.824831 | 81.38109
0.1716 | 49864.36 | 4.591612 | 7.867425 | 81.38109
0.1616 | 49885.54 | 4.333592 | 7.913242 | 81.38109
0.1516 | 49904.45 | 4.075572 | 7.954148 | 81.38109
0.1416 | 49926.12 | 3.817552 | 8.001025 | 81.38109
0.1316 | 49948.57 | 3.559532 | 8.04959 | 81.38109
0.1216 | 49970.38 | 3.301512 | 8.096769 | 81.38109
0.1116 | 49988.82 | 3.043492 | 8.136659 | 81.38109
0.1016 | 50007.31 | 2.785472 | 8.176657 | 81.38109
0.0916 | 50028.18 | 2.527452 | 8.221803 | 81.38109
0.0816 | 50051.22 | 2.269432 | 8.271644 | 81.38109
0.0716 | 50072.01 | 2.011412 | 8.316617 | 81.38109
0.0616 | 50093.74 | 1.753392 | 8.363624 | 81.38109
0.0516 | 50114.45 | 1.495372 | 8.408424 | 81.38109
0.0416 | 50138.18 | 1.237352 | 8.459757 | 81.38109
0.0316 | 50155.25 | 0.9793323 | 8.496683 | 81.38109
0.0216 | 50176.53 | 0.7213124 | 8.542717 | 81.38109
0.0116 | 50196.03 | 0.4632924 | 8.584899 | 81.38109
0.0016 | 50220.42 | 0.2052725 | 8.63766 | 81.38109
-0.0084 | 50239.26 | -0.05274747 | 8.678415 | 81.38109
-0.0184 | 50260.27 | -0.3107674 | 8.723864 | 81.38109
-0.0284 | 50279.7 | -0.5687874 | 8.765896 | 81.38109
-0.0384 | 50301.29 | -0.8268073 | 8.812599 | 81.38109
-0.0484 | 50322.44 | -1.084827 | 8.858351 | 81.38109
-0.0584 | 50342.86 | -1.342847 | 8.902524 | 81.38109
-0.0684 | 50365.56 | -1.600867 | 8.951629 | 81.38109
-0.0784 | 50386.45 | -1.858887 | 8.996819 | 81.38109
-0.0884 | 50407.49 | -2.116907 | 9.042333 | 81.38109
-0.0984 | 50430.68 | -2.374927 | 9.092498 | 81.38109
-0.1084 | 50455.83 | -2.632947 | 9.146903 | 81.38109
-0.1184 | 50472.9 | -2.890967 | 9.183829 | 81.38109
-0.1284 | 50494.46 | -3.148987 | 9.230468 | 81.38109
-0.1384 | 50517.16 | -3.407007 | 9.279573 | 81.38109
-0.1484 | 50535.82 | -3.665027 | 9.319939 | 81.38109
-0.1584 | 50556.57 | -3.923047 | 9.364825 | 81.38109
-0.1684 | 50578.24 | -4.181067 | 9.411702 | 81.38109
-0.1784 | 50600.27 | -4.439087 | 9.459358 | 81.38109
-0.1884 | 50621.43 | -4.697106 | 9.505132 | 81.38109
-0.1984 | 50640.73 | -4.955126 | 9.546882 | 81.38109
-0.2084 | 50666.56 | -5.213146 | 9.602758 | 81.38109
-0.2184 | 50683.53 | -5.471166 | 9.639467 | 81.38109
-0.2284 | 50706.8 | -5.729186 | 9.689806 | 81.38109
-0.2384 | 50727.09 | -5.987206 | 9.733697 | 81.38109
-0.2484 | 50744.16 | -6.245226 | 9.770623 | 81.38109
-0.2584 | 50768.17 | -6.503246 | 9.822562 | 81.38109
-0.2684 | 50790 | -6.761266 | 9.869785 | 81.38109
-0.2784 | 50810.03 | -7.019286 | 9.913114 | 81.38109
-0.2884 | 50831.7 | -7.277306 | 9.959991 | 81.38109
-0.2984 | 50853.54 | -7.535326 | 10.00724 | 81.38109
-0.3084 | 50871.92 | -7.793346 | 10.047 | 81.38109
-0.3184 | 50893.5 | -8.051366 | 10.09368 | 81.38109
-0.3284 | 50916.92 | -8.309386 | 10.14434 | 81.38109
-0.3384 | 50938.18 | -8.567406 | 10.19033 | 81.38109
-0.3484 | 50956.52 | -8.825426 | 10.23 | 81.38109
-0.3584 | 50979.55 | -9.083446 | 10.27982 | 81.38109
-0.3684 | 50999.19 | -9.341466 | 10.32231 | 81.38109
-0.3784 | 51020.37 | -9.599485 | 10.36813 | 81.38109
-0.3884 | 51041.45 | -9.857505 | 10.41373 | 81.38109
-0.3984 | 51061.29 | -10.11553 | 10.45664 | 81.38109
-0.4084 | 51088.43 | -10.37355 | 10.51535 | 81.38109
-0.4184 | 51108.07 | -10.63157 | 10.55784 | 81.38109
-0.4284 | 51127.45 | -10.88959 | 10.59976 | 81.38109
-0.4384 | 51149.35 | -11.14761 | 10.64714 | 81.38109
-0.4484 | 51170.83 | -11.40563 | 10.6936 | 81.38109
-0.4584 | 51193.02 | -11.66365 | 10.7416 | 81.38109
-0.4684 | 51213.18 | -11.92166 | 10.78522 | 81.38109
-0.4784 | 51233.7 | -12.17968 | 10.8296 | 81.38109
-0.4884 | 51261.57 | -12.4377 | 10.88989 | 81.38109
-0.4984 | 51282.33 | -12.69572 | 10.9348 | 81.38109
-0.5084 | 51301.79 | -12.95374 | 10.9769 | 81.38109
-0.5184 | 51326.8 | -13.21176 | 11.031 | 81.38109
-0.5284 | 51345.29 | -13.46978 | 11.071 | 81.38109
-0.5384 | 51364.54 | -13.7278 | 11.11264 | 81.38109
-0.5484 | 51385.57 | -13.98582 | 11.15813 | 81.38109
-0.5584 | 51411.3 | -14.24384 | 11.21379 | 81.38109
-0.5684 | 51429.98 | -14.50186 | 11.2542 | 81.38109
-0.5784 | 51451.41 | -14.75988 | 11.30056 | 81.38109
-0.5884 | 51474.54 | -15.0179 | 11.35059 | 81.38109
-0.5984 | 51502.25 | -15.27592 | 11.41054 | 81.38109
-0.6084 | 51518.88 | -15.53394 | 11.44651 | 81.38109
-0.6184 | 51543.05 | -15.79196 | 11.4988 | 81.38109
-0.6284 | 51562.97 | -16.04998 | 11.54189 | 81.38109
-0.6384 | 51585.25 | -16.308 | 11.59008 | 81.38109
-0.6484 | 51610.13 | -16.56602 | 11.6439 | 81.38109
-0.6584 | 51627.09 | -16.82404 | 11.68059 | 81.38109
-0.6684 | 51653.84 | -17.08206 | 11.73846 | 81.38109
-0.6784 | 51670.81 | -17.34008 | 11.77517 | 81.38109
-0.6884 | 51698.09 | -17.5981 | 11.83418 | 81.38109
-0.6984 | 51717.5 | -17.85612 | 11.87617 | 81.38109
-0.7084 | 51741.09 | -18.11414 | 11.9272 | 81.38109
-0.7184 | 51764.33 | -18.37216 | 11.97747 | 81.38109
-0.7284 | 51784.35 | -18.63018 | 12.02078 | 81.38109
-0.7384 | 51808.12 | -18.8882 | 12.0722 | 81.38109
-0.7484 | 51826.56 | -19.14622 | 12.11209 | 81.38109
-0.7584 | 51849.76 | -19.40424 | 12.16228 | 81.38109
-0.7684 | 51876.3 | -19.66226 | 12.21969 | 81.38109
-0.7784 | 51894.73 | -19.92028 | 12.25956 | 81.38109
-0.7884 | 51918.48 | -20.1783 | 12.31093 | 81.38109
-0.7984 | 51941.18 | -20.43632 | 12.36004 | 81.38109
-0.8084 | 51961.65 | -20.69434 | 12.40432 | 81.38109
-0.8184 | 51986 | -20.95236 | 12.45699 | 81.38109
-0.8284 | 52006.28 | -21.21038 | 12.50086 | 81.38109
-0.8384 | 52028.59 | -21.4684 | 12.54912 | 81.38109
-0.8484 | 52050.48 | -21.72642 | 12.59648 | 81.38109
-0.8584 | 52073.94 | -21.98444 | 12.64723 | 81.38109
-0.8684 | 52099.23 | -22.24246 | 12.70193 | 81.38109
-0.8784 | 52115.79 | -22.50048 | 12.73776 | 81.38109
-0.8884 | 52140.44 | -22.7585 | 12.79108 | 81.38109
-0.8984 | 52166.35 | -23.01652 | 12.84713 | 81.38109
-0.9084 | 52189.73 | -23.27454 | 12.8977 | 81.38109
-0.9184 | 52206.89 | -23.53256 | 12.93483 | 81.38109
-0.9284 | 52229.55 | -23.79058 | 12.98384 | 81.38109
-0.9384 | 52253.07 | -24.0486 | 13.03472 | 81.38109
-0.9484 | 52274.37 | -24.30662 | 13.0808 | 81.38109
-0.9584 | 52296.49 | -24.56464 | 13.12865 | 81.38109
-0.9684 | 52318.5 | -24.82266 | 13.17626 | 81.38109
-0.9784 | 52343.66 | -25.08068 | 13.23069 | 81.38109
-0.9884 | 52365.34 | -25.3387 | 13.27759 | 81.38109
-0.9984 | 52387.25 | -25.59672 | 13.32498 | 81.38109
-1.0084 | 52408.02 | -25.85474 | 13.36991 | 81.38109
-1.0184 | 52433.58 | -26.11276 | 13.42521 | 81.38109
-1.0284 | 52456.54 | -26.37078 | 13.47487 | 81.38109
-1.0384 | 52478.65 | -26.6288 | 13.5227 | 81.38109
-1.0484 | 52500.67 | -26.88682 | 13.57034 | 81.38109
-1.0584 | 52524.77 | -27.14484 | 13.62247 | 81.38109
-1.0684 | 52546.32 | -27.40286 | 13.66909 | 81.38109
-1.0784 | 52570.16 | -27.66088 | 13.72066 | 81.38109
-1.0884 | 52592.05 | -27.9189 | 13.76801 | 81.38109
-1.0984 | 52614.19 | -28.17692 | 13.8159 | 81.38109
-1.1084 | 52635.8 | -28.43494 | 13.86265 | 81.38109
-1.1184 | 52662.02 | -28.69296 | 13.91937 | 81.38109
-1.1284 | 52683.06 | -28.95098 | 13.96488 | 81.38109
-1.1384 | 52710.5 | -29.209 | 14.02424 | 81.38109
-1.1484 | 52727.88 | -29.46702 | 14.06184 | 81.38109
-1.1584 | 52751.27 | -29.72504 | 14.11244 | 81.38109
-1.1684 | 52772.52 | -29.98306 | 14.15841 | 81.38109
-1.1784 | 52800.84 | -30.24108 | 14.21967 | 81.38109
-1.1884 | 52822.97 | -30.4991 | 14.26754 | 81.38109
-1.1984 | 52849.09 | -30.75712 | 14.32404 | 81.38109
-1.2084 | 52869.96 | -31.01514 | 14.36919 | 81.38109
-1.2184 | 52892.67 | -31.27316 | 14.41832 | 81.38109
-1.2284 | 52918.21 | -31.53118 | 14.47356 | 81.38109
-1.2384 | 52937.3 | -31.7892 | 14.51486 | 81.38109
-1.2484 | 52960.06 | -32.04722 | 14.5641 | 81.38109
-1.2584 | 52984.07 | -32.30524 | 14.61603 | 81.38109
-1.2684 | 53007.59 | -32.56326 | 14.66691 | 81.38109
-1.2784 | 53030.14 | -32.82128 | 14.71569 | 81.38109
-1.2884 | 53051.36 | -33.0793 | 14.7616 | 81.38109
-1.2984 | 53075.59 | -33.33732 | 14.81401 | 81.38109
-1.3084 | 53096.77 | -33.59534 | 14.85983 | 81.38109
-1.3184 | 53115.79 | -33.85336 | 14.90097 | 81.38109
-1.3284 | 53140.25 | -34.11138 | 14.95389 | 81.38109
-1.3384 | 53163.41 | -34.3694 | 15.00399 | 81.38109
-1.3484 | 53186.19 | -34.62742 | 15.05326 | 81.38109
-1.3584 | 53209.74 | -34.88544 | 15.10421 | 81.38109
-1.3684 | 53231.86 | -35.14346 | 15.15206 | 81.38109
-1.3784 | 53255.17 | -35.40148 | 15.20248 | 81.38109
-1.3884 | 53277.07 | -35.6595 | 15.24986 | 81.38109
-1.3984 | 53302.61 | -35.91752 | 15.30511 | 81.38109
-1.4084 | 53323.41 | -36.17554 | 15.3501 | 81.38109
-1.4184 | 53344.5 | -36.43356 | 15.39572 | 81.38109
-1.4284 | 53367.48 | -36.69158 | 15.44543 | 81.38109
-1.4384 | 53395.32 | -36.9496 | 15.50566 | 81.38109
-1.4484 | 53360.33 | -37.20762 | 15.42997 | 81.38109
-1.4584 | 53437 | -37.46564 | 15.59582 | 81.38109
-1.4684 | 53458.89 | -37.72366 | 15.64317 | 81.38109
-1.4784 | 53482.07 | -37.98168 | 15.69332 | 81.38109
-1.4884 | 53504.06 | -38.2397 | 15.74089 | 81.38109
-1.4984 | 53524.68 | -38.49772 | 15.78549 | 81.38109
-1.5084 | 53550.46 | -38.75574 | 15.84126 | 81.38109
-1.5184 | 53572.17 | -39.01376 | 15.88822 | 81.38109
-1.5284 | 53599.3 | -39.27178 | 15.94691 | 81.38109
-1.5384 | 53615.71 | -39.5298 | 15.98241 | 81.38109
-1.5484 | 53637.47 | -39.78782 | 16.02948 | 81.38109
-1.5584 | 53657.91 | -40.04584 | 16.0737 | 81.38109
-1.5684 | 53680.68 | -40.30386 | 16.12295 | 81.38109
-1.5784 | 53706.49 | -40.56188 | 16.17879 | 81.38109
-1.5884 | 53724.33 | -40.8199 | 16.21738 | 81.38109
-1.5984 | 53751.33 | -41.07792 | 16.27578 | 81.38109
-1.6084 | 53767.93 | -41.33594 | 16.31169 | 81.38109
-1.6184 | 53790.73 | -41.59396 | 16.36101 | 81.38109
-1.6284 | 53812.36 | -41.85198 | 16.40781 | 81.38109
-1.6384 | 53833.98 | -42.11 | 16.45457 | 81.38109
-1.6484 | 53855.4 | -42.36802 | 16.50091 | 81.38109
-1.6584 | 53875.7 | -42.62604 | 16.54482 | 81.38109
-1.6684 | 53899.5 | -42.88406 | 16.59631 | 81.38109
-1.6784 | 53919.84 | -43.14208 | 16.64031 | 81.38109
-1.6884 | 53946.95 | -43.4001 | 16.69895 | 81.38109
-1.6984 | 53964.93 | -43.65812 | 16.73785 | 81.38109
-1.7084 | 53985.59 | -43.91614 | 16.78254 | 81.38109
-1.7184 | 54011.2 | -44.17416 | 16.83794 | 81.38109
-1.7284 | 54028.38 | -44.43218 | 16.8751 | 81.38109
-1.7384 | 54054.22 | -44.6902 | 16.931 | 81.38109
-1.7484 | 54075.86 | -44.94822 | 16.97781 | 81.38109
-1.7584 | 54091.38 | -45.20624 | 17.01139 | 81.38109
-1.7684 | 54115.34 | -45.46426 | 17.06322 | 81.38109
-1.7784 | 54136.36 | -45.72228 | 17.10869 | 81.38109
-1.7884 | 54157.12 | -45.9803 | 17.1536 | 81.38109
-1.7984 | 54178.32 | -46.23832 | 17.19946 | 81.38109
-1.8084 | 54201.54 | -46.49634 | 17.24969 | 81.38109
-1.8184 | 54220.18 | -46.75436 | 17.29001 | 81.38109
-1.8284 | 54247.09 | -47.01238 | 17.34822 | 81.38109
-1.8384 | 54264.08 | -47.2704 | 17.38497 | 81.38109
-1.8484 | 54286.32 | -47.52842 | 17.43308 | 81.38109
-1.8584 | 54307.32 | -47.78644 | 17.47851 | 81.38109
-1.8684 | 54327.74 | -48.04446 | 17.52268 | 81.38109
-1.8784 | 54347.8 | -48.30248 | 17.56608 | 81.38109
-1.8884 | 54371.04 | -48.5605 | 17.61635 | 81.38109
-1.8984 | 54393.79 | -48.81852 | 17.66556 | 81.38109
-1.9084 | 54414.25 | -49.07654 | 17.70982 | 81.38109
-1.9184 | 54434.95 | -49.33456 | 17.7546 | 81.38109
-1.9284 | 54458.88 | -49.59258 | 17.80637 | 81.38109
-1.9384 | 54476.28 | -49.8506 | 17.84401 | 81.38109
-1.9484 | 54499.22 | -50.10862 | 17.89363 | 81.38109
-1.9584 | 54520.48 | -50.36664 | 17.93962 | 81.38109
-1.9684 | 54541.87 | -50.62466 | 17.98589 | 81.38109
-1.9784 | 54560.24 | -50.88268 | 18.02563 | 81.38109
-1.9884 | 54583.05 | -51.1407 | 18.07497 | 81.38109
-1.9984 | 54604.54 | -51.39872 | 18.12146 | 81.38109