## Sheet1
Kepco_Current_A | Resistance_Ohms | Magnetic_Field_G | MR_Ratio_Percent | Sensitivity_Ohms_per_G
-0.4996 | 50290.85 | -12.72669 | 0.06337173 | 1.262115
-0.48964 | 50291.54 | -12.4697 | 0.06474462 | 1.262115
-0.47969 | 50289.5 | -12.21297 | 0.06068565 | 1.262115
-0.46935 | 50289.44 | -11.94618 | 0.06056627 | 1.262115
-0.4594 | 50287.25 | -11.68945 | 0.05620884 | 1.262115
-0.44983 | 50286.28 | -11.44252 | 0.05427884 | 1.262115
-0.43949 | 50287.67 | -11.17573 | 0.05704451 | 1.262115
-0.42954 | 50289.09 | -10.919 | 0.05986987 | 1.262115
-0.41958 | 50286.77 | -10.66201 | 0.05525379 | 1.262115
-0.40963 | 50286.25 | -10.40528 | 0.05421914 | 1.262115
-0.39968 | 50287.17 | -10.14855 | 0.05604966 | 1.262115
-0.38972 | 50285.52 | -9.891564 | 0.05276667 | 1.262115
-0.37939 | 50286.98 | -9.625029 | 0.05567162 | 1.262115
-0.36981 | 50284.63 | -9.377846 | 0.05099584 | 1.262115
-0.35986 | 50283.57 | -9.121116 | 0.04888677 | 1.262115
-0.34991 | 50281.21 | -8.864387 | 0.04419109 | 1.262115
-0.33995 | 50282.39 | -8.607399 | 0.04653893 | 1.262115
-0.32962 | 50280.54 | -8.340864 | 0.042858 | 1.262115
-0.31966 | 50282.82 | -8.083876 | 0.0473945 | 1.262115
-0.30971 | 50280.27 | -7.827146 | 0.04232078 | 1.262115
-0.29976 | 50283.84 | -7.570417 | 0.04942398 | 1.262115
-0.2898 | 50282.09 | -7.313429 | 0.04594202 | 1.262115
-0.27985 | 50280.36 | -7.056699 | 0.04249985 | 1.262115
-0.26951 | 50280.68 | -6.789906 | 0.04313655 | 1.262115
-0.25956 | 50282.45 | -6.533176 | 0.04665831 | 1.262115
-0.2496 | 50282.65 | -6.276189 | 0.04705625 | 1.262115
-0.24003 | 50279.98 | -6.029263 | 0.04174377 | 1.262115
-0.2297 | 50281.37 | -5.762729 | 0.04450944 | 1.262115
-0.22013 | 50279.63 | -5.515804 | 0.04104737 | 1.262115
-0.20979 | 50281.21 | -5.249011 | 0.04419109 | 1.262115
-0.19984 | 50276.94 | -4.992281 | 0.0356951 | 1.262115
-0.18988 | 50279.29 | -4.735293 | 0.04037088 | 1.262115
-0.17993 | 50277.68 | -4.478564 | 0.03716747 | 1.262115
-0.16959 | 50278.39 | -4.211771 | 0.03858015 | 1.262115
-0.16002 | 50280.27 | -3.964846 | 0.04232078 | 1.262115
-0.15007 | 50276.61 | -3.708116 | 0.0350385 | 1.262115
-0.14011 | 50276.9 | -3.451128 | 0.03561551 | 1.262115
-0.12978 | 50276.29 | -3.184594 | 0.0344018 | 1.262115
-0.11982 | 50277.07 | -2.927606 | 0.03595376 | 1.262115
-0.10987 | 50278.19 | -2.670876 | 0.03818222 | 1.262115
-0.09992 | 50276.86 | -2.414146 | 0.03553592 | 1.262115
-0.08996 | 50276.5 | -2.157158 | 0.03481963 | 1.262115
-0.08001 | 50279.23 | -1.900428 | 0.0402515 | 1.262115
-0.06967 | 50276.15 | -1.633636 | 0.03412324 | 1.262115
-0.0601 | 50277.42 | -1.386711 | 0.03665015 | 1.262115
-0.05015 | 50276.88 | -1.129981 | 0.03557572 | 1.262115
-0.03981 | 50276.92 | -0.8631881 | 0.03565531 | 1.262115
-0.02986 | 50275.47 | -0.6064583 | 0.03277025 | 1.262115
-0.0199 | 50276.64 | -0.3494704 | 0.03509819 | 1.262115
-0.00995 | 50274.62 | -0.09274056 | 0.03107901 | 1.262115
0 | 50275.23 | 0.1639893 | 0.03229272 | 1.262115
0.01033 | 50275.66 | 0.4305239 | 0.03314829 | 1.262115
0.02029 | 50275.49 | 0.6875118 | 0.03281004 | 1.262115
0.03024 | 50274.97 | 0.9442416 | 0.0317754 | 1.262115
0.0402 | 50275.75 | 1.201229 | 0.03332736 | 1.262115
0.05015 | 50275.38 | 1.457959 | 0.03259118 | 1.262115
0.0601 | 50271.99 | 1.714689 | 0.02584612 | 1.262115
0.07006 | 50273.74 | 1.971677 | 0.02932808 | 1.262115
0.08001 | 50273.22 | 2.228407 | 0.02829344 | 1.262115
0.08997 | 50271.77 | 2.485395 | 0.02540838 | 1.262115
0.09992 | 50271.44 | 2.742125 | 0.02475179 | 1.262115
0.10988 | 50273.04 | 2.999112 | 0.0279353 | 1.262115
0.12021 | 50272.11 | 3.265647 | 0.02608488 | 1.262115
0.13017 | 50270.54 | 3.522635 | 0.02296106 | 1.262115
0.14012 | 50271.15 | 3.779365 | 0.02417477 | 1.262115
0.15008 | 50274.42 | 4.036353 | 0.03068107 | 1.262115
0.16003 | 50270.74 | 4.293082 | 0.023359 | 1.262115
0.16999 | 50268.41 | 4.55007 | 0.01872301 | 1.262115
0.17994 | 50271.27 | 4.8068 | 0.02441354 | 1.262115
0.18989 | 50269.27 | 5.06353 | 0.02043415 | 1.262115
0.19985 | 50270.23 | 5.320518 | 0.02234426 | 1.262115
0.2098 | 50269.8 | 5.577248 | 0.02148869 | 1.262115
0.22014 | 50268.93 | 5.84404 | 0.01975766 | 1.262115
0.23009 | 50269.25 | 6.10077 | 0.02039436 | 1.262115
0.24005 | 50270.19 | 6.357758 | 0.02226467 | 1.262115
0.25 | 50272.12 | 6.614488 | 0.02610478 | 1.262115
0.25996 | 50269.7 | 6.871476 | 0.02128972 | 1.262115
0.26991 | 50268.72 | 7.128206 | 0.01933982 | 1.262115
0.27987 | 50267.65 | 7.385194 | 0.01721085 | 1.262115
0.28982 | 50265.44 | 7.641923 | 0.01281363 | 1.262115
0.29977 | 50266.8 | 7.898653 | 0.01551961 | 1.262115
0.30973 | 50266.3 | 8.155641 | 0.01452476 | 1.262115
0.32007 | 50265.46 | 8.422434 | 0.01285342 | 1.262115
0.33002 | 50265.83 | 8.679164 | 0.01358961 | 1.262115
0.33998 | 50266.08 | 8.936151 | 0.01408703 | 1.262115
0.34955 | 50266.05 | 9.183076 | 0.01402734 | 1.262115
0.35988 | 50267.82 | 9.449611 | 0.0175491 | 1.262115
0.36984 | 50267.56 | 9.706599 | 0.01703178 | 1.262115
0.37979 | 50265.36 | 9.963329 | 0.01265445 | 1.262115
0.38975 | 50264.55 | 10.22032 | 0.0110428 | 1.262115
0.3997 | 50262.09 | 10.47705 | 0.006148153 | 1.262115
0.40966 | 50263.66 | 10.73403 | 0.009271971 | 1.262115
0.41961 | 50262.74 | 10.99076 | 0.007441453 | 1.262115
0.42956 | 50262.56 | 11.24749 | 0.007083308 | 1.262115
0.4399 | 50261.11 | 11.51429 | 0.004198253 | 1.262115
0.44986 | 50264.12 | 11.77127 | 0.01018723 | 1.262115
0.45981 | 50262.92 | 12.028 | 0.007799598 | 1.262115
0.46976 | 50259.58 | 12.28473 | 0.001154022 | 1.262115
0.47972 | 50261.83 | 12.54172 | 0.005630832 | 1.262115
0.48967 | 50261.18 | 12.79845 | 0.004337532 | 1.262115
0.49963 | 50259.34 | 13.05544 | 0.0006764958 | 1.262115
0.48967 | 50259 | 12.79845 | 0 | 1.262115
0.47972 | 50260.03 | 12.54172 | 0.002049384 | 1.262115
0.46938 | 50262.75 | 12.27493 | 0.00746135 | 1.262115
0.45981 | 50261.91 | 12.028 | 0.005790008 | 1.262115
0.44947 | 50261.85 | 11.76121 | 0.005670626 | 1.262115
0.43952 | 50260.68 | 11.50448 | 0.003342685 | 1.262115
0.42956 | 50263.35 | 11.24749 | 0.008655166 | 1.262115
0.41961 | 50263.5 | 10.99076 | 0.00895362 | 1.262115
0.40966 | 50263.41 | 10.73403 | 0.008774548 | 1.262115
0.3997 | 50261.12 | 10.47705 | 0.00421815 | 1.262115
0.38975 | 50264.11 | 10.22032 | 0.01016733 | 1.262115
0.37979 | 50262.98 | 9.963329 | 0.00791898 | 1.262115
0.36984 | 50262.5 | 9.706599 | 0.006963927 | 1.262115
0.35988 | 50260.8 | 9.449611 | 0.003581448 | 1.262115
0.34955 | 50263.65 | 9.183076 | 0.009252074 | 1.262115
0.33998 | 50262.76 | 8.936151 | 0.007481247 | 1.262115
0.33002 | 50264.2 | 8.679164 | 0.01034641 | 1.262115
0.32007 | 50265.89 | 8.422434 | 0.01370899 | 1.262115
0.30973 | 50263.82 | 8.155641 | 0.009590322 | 1.262115
0.30016 | 50264.66 | 7.908716 | 0.01126166 | 1.262115
0.28982 | 50264.69 | 7.641923 | 0.01132136 | 1.262115
0.27987 | 50265.24 | 7.385194 | 0.01241569 | 1.262115
0.26991 | 50264.72 | 7.128206 | 0.01138105 | 1.262115
0.25996 | 50265.27 | 6.871476 | 0.01247538 | 1.262115
0.25 | 50264.77 | 6.614488 | 0.01148053 | 1.262115
0.24005 | 50263.79 | 6.357758 | 0.009530631 | 1.262115
0.23009 | 50266.98 | 6.10077 | 0.01587775 | 1.262115
0.22014 | 50267.99 | 5.84404 | 0.01788734 | 1.262115
0.2098 | 50268.99 | 5.577248 | 0.01987704 | 1.262115
0.19985 | 50265.73 | 5.320518 | 0.01339064 | 1.262115
0.18989 | 50267.55 | 5.06353 | 0.01701188 | 1.262115
0.17994 | 50270.6 | 4.8068 | 0.02308044 | 1.262115
0.16999 | 50268.61 | 4.55007 | 0.01912095 | 1.262115
0.16003 | 50269.44 | 4.293082 | 0.0207724 | 1.262115
0.15008 | 50270.6 | 4.036353 | 0.02308044 | 1.262115
0.14012 | 50270.55 | 3.779365 | 0.02298096 | 1.262115
0.13017 | 50269.88 | 3.522635 | 0.02164786 | 1.262115
0.12021 | 50271.55 | 3.265647 | 0.02497065 | 1.262115
0.11026 | 50273.21 | 3.008917 | 0.02827354 | 1.262115
0.1003 | 50273.65 | 2.751929 | 0.02914901 | 1.262115
0.08997 | 50272.16 | 2.485395 | 0.02618436 | 1.262115
0.08001 | 50274.03 | 2.228407 | 0.02990509 | 1.262115
0.07006 | 50271.98 | 1.971677 | 0.02582622 | 1.262115
0.0601 | 50272.21 | 1.714689 | 0.02628385 | 1.262115
0.05015 | 50270.07 | 1.457959 | 0.02202591 | 1.262115
0.0402 | 50274.08 | 1.201229 | 0.03000458 | 1.262115
0.03024 | 50271.17 | 0.9442416 | 0.02421457 | 1.262115
0.02029 | 50271.38 | 0.6875118 | 0.0246324 | 1.262115
0.01033 | 50271.36 | 0.4305239 | 0.02459261 | 1.262115
0 | 50270.8 | 0.1639893 | 0.02347838 | 1.262115
-0.00995 | 50273.43 | -0.09274056 | 0.02871128 | 1.262115
-0.0199 | 50274.12 | -0.3494704 | 0.03008416 | 1.262115
-0.02986 | 50274.63 | -0.6064583 | 0.03109891 | 1.262115
-0.03981 | 50272.02 | -0.8631881 | 0.02590581 | 1.262115
-0.04976 | 50276.38 | -1.119918 | 0.03458087 | 1.262115
-0.05972 | 50274.14 | -1.376906 | 0.03012396 | 1.262115
-0.07005 | 50273.07 | -1.64344 | 0.02799499 | 1.262115
-0.07962 | 50273.4 | -1.890366 | 0.02865158 | 1.262115
-0.08958 | 50276.18 | -2.147353 | 0.03418293 | 1.262115
-0.09992 | 50275.4 | -2.414146 | 0.03263097 | 1.262115
-0.10987 | 50276.42 | -2.670876 | 0.03466046 | 1.262115
-0.11982 | 50276.7 | -2.927606 | 0.03521757 | 1.262115
-0.12978 | 50276.35 | -3.184594 | 0.03452118 | 1.262115
-0.13973 | 50276.18 | -3.441323 | 0.03418293 | 1.262115
-0.14968 | 50276.12 | -3.698053 | 0.03406355 | 1.262115
-0.16002 | 50276.87 | -3.964846 | 0.03555582 | 1.262115
-0.16997 | 50279.8 | -4.221576 | 0.04138562 | 1.262115
-0.17955 | 50279.19 | -4.468759 | 0.04017191 | 1.262115
-0.18988 | 50281.48 | -4.735293 | 0.04472831 | 1.262115
-0.19984 | 50280.77 | -4.992281 | 0.04331563 | 1.262115
-0.20979 | 50279.7 | -5.249011 | 0.04118665 | 1.262115
-0.21974 | 50281.92 | -5.505741 | 0.04560377 | 1.262115
-0.2297 | 50279.48 | -5.762729 | 0.04074892 | 1.262115
-0.23965 | 50279.63 | -6.019459 | 0.04104737 | 1.262115
-0.2496 | 50280.02 | -6.276189 | 0.04182336 | 1.262115
-0.25956 | 50281.75 | -6.533176 | 0.04526552 | 1.262115
-0.26989 | 50282.4 | -6.799711 | 0.04655883 | 1.262115
-0.27985 | 50281.46 | -7.056699 | 0.04468851 | 1.262115
-0.2898 | 50283.39 | -7.313429 | 0.04852862 | 1.262115
-0.29976 | 50282.41 | -7.570417 | 0.04657872 | 1.262115
-0.30971 | 50282.93 | -7.827146 | 0.04761336 | 1.262115
-0.32005 | 50283.22 | -8.093939 | 0.04819037 | 1.262115
-0.33 | 50284.59 | -8.350669 | 0.05091625 | 1.262115
-0.33957 | 50282.79 | -8.597594 | 0.04733481 | 1.262115
-0.34991 | 50284.79 | -8.864387 | 0.05131419 | 1.262115
-0.35986 | 50282.04 | -9.121116 | 0.04584254 | 1.262115
-0.36943 | 50283.42 | -9.368042 | 0.04858831 | 1.262115
-0.37977 | 50283.49 | -9.634834 | 0.04872759 | 1.262115
-0.38972 | 50284.45 | -9.891564 | 0.0506377 | 1.262115
-0.39968 | 50286.03 | -10.14855 | 0.05378141 | 1.262115
-0.40963 | 50283.16 | -10.40528 | 0.04807099 | 1.262115
-0.41958 | 50283.51 | -10.66201 | 0.04876738 | 1.262115
-0.42954 | 50286.69 | -10.919 | 0.05509461 | 1.262115
-0.43949 | 50285.96 | -11.17573 | 0.05364213 | 1.262115
-0.44944 | 50286.15 | -11.43246 | 0.05402018 | 1.262115
-0.4594 | 50284.79 | -11.68945 | 0.05131419 | 1.262115
-0.46973 | 50285.22 | -11.95598 | 0.05216976 | 1.262115
-0.47931 | 50285.91 | -12.20316 | 0.05354265 | 1.262115
-0.48964 | 50285.26 | -12.4697 | 0.05224935 | 1.262115
-0.4996 | 50283.87 | -12.72669 | 0.04948367 | 1.262115