## Sheet1
Kepco_Current_A | Resistance_Ohms | Magnetic_Field_G | MR_Ratio_Percent | Sensitivity_Ohms_per_G
-0.4996 | 65681.85 | -12.72669 | 0.05583043 | 1.539051
-0.48964 | 65679.24 | -12.4697 | 0.05185451 | 1.539051
-0.47969 | 65678.52 | -12.21297 | 0.05075771 | 1.539051
-0.46935 | 65679.3 | -11.94618 | 0.05194592 | 1.539051
-0.4594 | 65678.59 | -11.68945 | 0.05086434 | 1.539051
-0.44983 | 65677.47 | -11.44252 | 0.0491582 | 1.539051
-0.43949 | 65677.09 | -11.17573 | 0.04857933 | 1.539051
-0.42954 | 65675.83 | -10.919 | 0.04665992 | 1.539051
-0.41958 | 65676.86 | -10.66201 | 0.04822896 | 1.539051
-0.40963 | 65676.14 | -10.40528 | 0.04713216 | 1.539051
-0.39968 | 65675.4 | -10.14855 | 0.04600489 | 1.539051
-0.38972 | 65676.47 | -9.891564 | 0.04763486 | 1.539051
-0.37977 | 65675.16 | -9.634834 | 0.04563929 | 1.539051
-0.36981 | 65675.5 | -9.377846 | 0.04615722 | 1.539051
-0.35948 | 65675.88 | -9.111312 | 0.04673609 | 1.539051
-0.34991 | 65674.25 | -8.864387 | 0.04425305 | 1.539051
-0.33957 | 65673.36 | -8.597594 | 0.04289727 | 1.539051
-0.32962 | 65674.22 | -8.340864 | 0.04420734 | 1.539051
-0.31966 | 65675.44 | -8.083876 | 0.04606582 | 1.539051
-0.30971 | 65673.55 | -7.827146 | 0.04318671 | 1.539051
-0.29976 | 65673.2 | -7.570417 | 0.04265354 | 1.539051
-0.2898 | 65673.05 | -7.313429 | 0.04242504 | 1.539051
-0.27985 | 65672.63 | -7.056699 | 0.04178523 | 1.539051
-0.26951 | 65672.02 | -6.789906 | 0.040856 | 1.539051
-0.25956 | 65669.94 | -6.533176 | 0.03768745 | 1.539051
-0.24999 | 65671.49 | -6.286251 | 0.04004863 | 1.539051
-0.23965 | 65671.83 | -6.019459 | 0.04056656 | 1.539051
-0.2297 | 65670.8 | -5.762729 | 0.03899752 | 1.539051
-0.21974 | 65670.42 | -5.505741 | 0.03841865 | 1.539051
-0.20979 | 65668.33 | -5.249011 | 0.03523487 | 1.539051
-0.19984 | 65669.95 | -4.992281 | 0.03770268 | 1.539051
-0.18988 | 65669.27 | -4.735293 | 0.03666681 | 1.539051
-0.17993 | 65668.41 | -4.478564 | 0.03535674 | 1.539051
-0.16997 | 65669.56 | -4.221576 | 0.03710858 | 1.539051
-0.16002 | 65668.32 | -3.964846 | 0.03521964 | 1.539051
-0.14968 | 65666.54 | -3.698053 | 0.03250809 | 1.539051
-0.13973 | 65667.18 | -3.441323 | 0.03348303 | 1.539051
-0.12978 | 65667.56 | -3.184594 | 0.0340619 | 1.539051
-0.11982 | 65665.75 | -2.927606 | 0.03130465 | 1.539051
-0.10987 | 65665.81 | -2.670876 | 0.03139605 | 1.539051
-0.09992 | 65666.93 | -2.414146 | 0.03310219 | 1.539051
-0.08996 | 65666.52 | -2.157158 | 0.03247762 | 1.539051
-0.08001 | 65665.19 | -1.900428 | 0.03045158 | 1.539051
-0.07005 | 65666.34 | -1.64344 | 0.03220342 | 1.539051
-0.0601 | 65667.25 | -1.386711 | 0.03358966 | 1.539051
-0.04976 | 65663.84 | -1.119918 | 0.02839507 | 1.539051
-0.03981 | 65662.92 | -0.8631881 | 0.0269936 | 1.539051
-0.02986 | 65662.03 | -0.6064583 | 0.02563782 | 1.539051
-0.0199 | 65661.8 | -0.3494704 | 0.02528745 | 1.539051
-0.00995 | 65660.44 | -0.09274056 | 0.02321571 | 1.539051
0 | 65660.75 | 0.1639893 | 0.02368795 | 1.539051
0.01033 | 65661.25 | 0.4305239 | 0.02444962 | 1.539051
0.02029 | 65663.64 | 0.6875118 | 0.0280904 | 1.539051
0.03024 | 65659.45 | 0.9442416 | 0.0217076 | 1.539051
0.0402 | 65660.77 | 1.201229 | 0.02371841 | 1.539051
0.05015 | 65661.38 | 1.457959 | 0.02464765 | 1.539051
0.0601 | 65662.47 | 1.714689 | 0.02630809 | 1.539051
0.07006 | 65660.03 | 1.971677 | 0.02259114 | 1.539051
0.08001 | 65659.63 | 2.228407 | 0.02198181 | 1.539051
0.09035 | 65660.15 | 2.495199 | 0.02277394 | 1.539051
0.09992 | 65659.88 | 2.742125 | 0.02236264 | 1.539051
0.11026 | 65660.06 | 3.008917 | 0.02263684 | 1.539051
0.11983 | 65661.19 | 3.255842 | 0.02435822 | 1.539051
0.13017 | 65661.31 | 3.522635 | 0.02454102 | 1.539051
0.14012 | 65659.45 | 3.779365 | 0.0217076 | 1.539051
0.15008 | 65659.38 | 4.036353 | 0.02160097 | 1.539051
0.16003 | 65657.88 | 4.293082 | 0.01931596 | 1.539051
0.16999 | 65658.65 | 4.55007 | 0.02048893 | 1.539051
0.17994 | 65656.38 | 4.8068 | 0.01703095 | 1.539051
0.18989 | 65657.07 | 5.06353 | 0.01808205 | 1.539051
0.20023 | 65658.05 | 5.330323 | 0.01957493 | 1.539051
0.21019 | 65655.83 | 5.587311 | 0.01619311 | 1.539051
0.22014 | 65657.06 | 5.84404 | 0.01806682 | 1.539051
0.23009 | 65656.62 | 6.10077 | 0.01739655 | 1.539051
0.24005 | 65656.81 | 6.357758 | 0.01768598 | 1.539051
0.25 | 65654.54 | 6.614488 | 0.014228 | 1.539051
0.25996 | 65654.3 | 6.871476 | 0.0138624 | 1.539051
0.26991 | 65654.3 | 7.128206 | 0.0138624 | 1.539051
0.27987 | 65654.03 | 7.385194 | 0.0134511 | 1.539051
0.28982 | 65652.87 | 7.641923 | 0.01168402 | 1.539051
0.30016 | 65653.35 | 7.908716 | 0.01241523 | 1.539051
0.30973 | 65653.15 | 8.155641 | 0.01211056 | 1.539051
0.32007 | 65653.47 | 8.422434 | 0.01259803 | 1.539051
0.32964 | 65654.26 | 8.669359 | 0.01380147 | 1.539051
0.33998 | 65653.66 | 8.936151 | 0.01288746 | 1.539051
0.34993 | 65653.46 | 9.192881 | 0.01258279 | 1.539051
0.35988 | 65653.05 | 9.449611 | 0.01195822 | 1.539051
0.36984 | 65651.8 | 9.706599 | 0.01005405 | 1.539051
0.37979 | 65652.1 | 9.963329 | 0.01051105 | 1.539051
0.38975 | 65651.15 | 10.22032 | 0.009063877 | 1.539051
0.3997 | 65651.2 | 10.47705 | 0.009140044 | 1.539051
0.41004 | 65649.47 | 10.74384 | 0.006504664 | 1.539051
0.41961 | 65649.85 | 10.99076 | 0.007083534 | 1.539051
0.42995 | 65649.63 | 11.25756 | 0.006748399 | 1.539051
0.4399 | 65649.3 | 11.51429 | 0.006245697 | 1.539051
0.44986 | 65648.09 | 11.77127 | 0.004402454 | 1.539051
0.45981 | 65646.2 | 12.028 | 0.001523341 | 1.539051
0.46976 | 65646.26 | 12.28473 | 0.001614741 | 1.539051
0.47972 | 65647.63 | 12.54172 | 0.003701718 | 1.539051
0.48967 | 65646.18 | 12.79845 | 0.001492874 | 1.539051
0.49963 | 65646.25 | 13.05544 | 0.001599508 | 1.539051
0.48967 | 65645.2 | 12.79845 | 0 | 1.539051
0.47972 | 65648.62 | 12.54172 | 0.005209825 | 1.539051
0.46976 | 65648.15 | 12.28473 | 0.004493855 | 1.539051
0.45981 | 65645.87 | 12.028 | 0.001020638 | 1.539051
0.44947 | 65645.38 | 11.76121 | 0.0002742013 | 1.539051
0.43952 | 65645.29 | 11.50448 | 0.0001371007 | 1.539051
0.42995 | 65649.28 | 11.25756 | 0.00621523 | 1.539051
0.41999 | 65648.47 | 11.00057 | 0.004981324 | 1.539051
0.40966 | 65646.98 | 10.73403 | 0.002711546 | 1.539051
0.3997 | 65649.15 | 10.47705 | 0.006017195 | 1.539051
0.38975 | 65648.97 | 10.22032 | 0.005742994 | 1.539051
0.37979 | 65649.09 | 9.963329 | 0.005925795 | 1.539051
0.36984 | 65650.47 | 9.706599 | 0.008028005 | 1.539051
0.35988 | 65651.27 | 9.449611 | 0.009246678 | 1.539051
0.34993 | 65651.36 | 9.192881 | 0.009383778 | 1.539051
0.33998 | 65649.73 | 8.936151 | 0.006900733 | 1.539051
0.33002 | 65652.66 | 8.679164 | 0.01136412 | 1.539051
0.32007 | 65650.91 | 8.422434 | 0.008698275 | 1.539051
0.31011 | 65651.86 | 8.165446 | 0.01014545 | 1.539051
0.29977 | 65651.13 | 7.898653 | 0.00903341 | 1.539051
0.28982 | 65651.06 | 7.641923 | 0.008926776 | 1.539051
0.27987 | 65651.66 | 7.385194 | 0.00984078 | 1.539051
0.26991 | 65652.16 | 7.128206 | 0.01060245 | 1.539051
0.25996 | 65649.58 | 6.871476 | 0.006672232 | 1.539051
0.25 | 65649.9 | 6.614488 | 0.007159701 | 1.539051
0.24005 | 65651.92 | 6.357758 | 0.01023685 | 1.539051
0.23009 | 65652.17 | 6.10077 | 0.01061768 | 1.539051
0.22014 | 65651.36 | 5.84404 | 0.009383778 | 1.539051
0.2098 | 65653.31 | 5.577248 | 0.01235429 | 1.539051
0.20023 | 65654.86 | 5.330323 | 0.01471547 | 1.539051
0.18989 | 65654.87 | 5.06353 | 0.0147307 | 1.539051
0.17994 | 65655.45 | 4.8068 | 0.01561424 | 1.539051
0.16999 | 65656.38 | 4.55007 | 0.01703095 | 1.539051
0.16003 | 65657.28 | 4.293082 | 0.01840195 | 1.539051
0.15008 | 65656.6 | 4.036353 | 0.01736608 | 1.539051
0.14012 | 65659.46 | 3.779365 | 0.02172284 | 1.539051
0.13017 | 65659.16 | 3.522635 | 0.02126584 | 1.539051
0.12021 | 65658.27 | 3.265647 | 0.01991006 | 1.539051
0.10988 | 65657.55 | 2.999112 | 0.01881326 | 1.539051
0.09992 | 65658.74 | 2.742125 | 0.02062603 | 1.539051
0.08997 | 65661.02 | 2.485395 | 0.02409925 | 1.539051
0.08001 | 65661.02 | 2.228407 | 0.02409925 | 1.539051
0.07006 | 65661.68 | 1.971677 | 0.02510465 | 1.539051
0.0601 | 65662.35 | 1.714689 | 0.02612529 | 1.539051
0.05015 | 65664.06 | 1.457959 | 0.0287302 | 1.539051
0.0402 | 65663.7 | 1.201229 | 0.0281818 | 1.539051
0.03024 | 65664.53 | 0.9442416 | 0.02944617 | 1.539051
0.02029 | 65664.26 | 0.6875118 | 0.02903487 | 1.539051
0.00995 | 65665.46 | 0.4207191 | 0.03086288 | 1.539051
0 | 65665.08 | 0.1639893 | 0.03028401 | 1.539051
-0.00995 | 65664.4 | -0.09274056 | 0.02924814 | 1.539051
-0.0199 | 65666.12 | -0.3494704 | 0.03186829 | 1.539051
-0.02986 | 65663.51 | -0.6064583 | 0.02789237 | 1.539051
-0.03981 | 65665.55 | -0.8631881 | 0.03099998 | 1.539051
-0.05015 | 65666.07 | -1.129981 | 0.03179212 | 1.539051
-0.0601 | 65667.02 | -1.386711 | 0.03323929 | 1.539051
-0.07005 | 65668.53 | -1.64344 | 0.03553954 | 1.539051
-0.08001 | 65666.95 | -1.900428 | 0.03313266 | 1.539051
-0.08996 | 65669.28 | -2.157158 | 0.03668204 | 1.539051
-0.09992 | 65667.84 | -2.414146 | 0.03448843 | 1.539051
-0.10987 | 65669.05 | -2.670876 | 0.03633167 | 1.539051
-0.11982 | 65669.14 | -2.927606 | 0.03646877 | 1.539051
-0.12978 | 65669.4 | -3.184594 | 0.03686484 | 1.539051
-0.13973 | 65669.21 | -3.441323 | 0.03657541 | 1.539051
-0.15007 | 65670.52 | -3.708116 | 0.03857098 | 1.539051
-0.15964 | 65671.16 | -3.955041 | 0.03954592 | 1.539051
-0.16997 | 65669.77 | -4.221576 | 0.03742848 | 1.539051
-0.17955 | 65671.2 | -4.468759 | 0.03960686 | 1.539051
-0.18988 | 65673.07 | -4.735293 | 0.0424555 | 1.539051
-0.19984 | 65673.24 | -4.992281 | 0.04271447 | 1.539051
-0.20979 | 65673.05 | -5.249011 | 0.04242504 | 1.539051
-0.21974 | 65674.82 | -5.505741 | 0.04512135 | 1.539051
-0.2297 | 65674.16 | -5.762729 | 0.04411594 | 1.539051
-0.23965 | 65675.48 | -6.019459 | 0.04612675 | 1.539051
-0.2496 | 65673.13 | -6.276189 | 0.0425469 | 1.539051
-0.25994 | 65671.93 | -6.542981 | 0.04071889 | 1.539051
-0.26989 | 65670.57 | -6.799711 | 0.03864715 | 1.539051
-0.27985 | 65670.82 | -7.056699 | 0.03902799 | 1.539051
-0.2898 | 65671.22 | -7.313429 | 0.03963732 | 1.539051
-0.29976 | 65672.25 | -7.570417 | 0.04120636 | 1.539051
-0.31009 | 65674.69 | -7.836951 | 0.04492332 | 1.539051
-0.31966 | 65676.05 | -8.083876 | 0.04699506 | 1.539051
-0.32962 | 65676.68 | -8.340864 | 0.04795476 | 1.539051
-0.33995 | 65674.8 | -8.607399 | 0.04509088 | 1.539051
-0.34991 | 65675.99 | -8.864387 | 0.04690366 | 1.539051
-0.35986 | 65675.55 | -9.121116 | 0.04623339 | 1.539051
-0.36981 | 65674.88 | -9.377846 | 0.04521275 | 1.539051
-0.37977 | 65676.09 | -9.634834 | 0.04705599 | 1.539051
-0.38972 | 65677.39 | -9.891564 | 0.04903633 | 1.539051
-0.39968 | 65676.73 | -10.14855 | 0.04803093 | 1.539051
-0.40963 | 65676.4 | -10.40528 | 0.04752823 | 1.539051
-0.41958 | 65675.5 | -10.66201 | 0.04615722 | 1.539051
-0.42954 | 65678.14 | -10.919 | 0.05017884 | 1.539051
-0.43949 | 65678.55 | -11.17573 | 0.05080341 | 1.539051
-0.44944 | 65681.84 | -11.43246 | 0.0558152 | 1.539051
-0.45978 | 65681.01 | -11.69925 | 0.05455083 | 1.539051
-0.46935 | 65680.93 | -11.94618 | 0.05442896 | 1.539051
-0.47969 | 65682.47 | -12.21297 | 0.05677491 | 1.539051
-0.48964 | 65682.34 | -12.4697 | 0.05657687 | 1.539051
-0.4996 | 65684.88 | -12.72669 | 0.06044616 | 1.539051