## Sheet1
Kepco_Current_A | Resistance_Ohms | Magnetic_Field_G | MR_Ratio_Percent | Sensitivity_Ohms_per_G
-0.4996 | 71064.52 | -12.72669 | 0.06825218 | 1.954843
-0.48964 | 71064.95 | -12.4697 | 0.06885767 | 1.954843
-0.47969 | 71066.45 | -12.21297 | 0.07096987 | 1.954843
-0.46973 | 71066.21 | -11.95598 | 0.07063192 | 1.954843
-0.4594 | 71062.95 | -11.68945 | 0.06604141 | 1.954843
-0.44983 | 71062.57 | -11.44252 | 0.06550632 | 1.954843
-0.43949 | 71062.3 | -11.17573 | 0.06512612 | 1.954843
-0.42954 | 71064.02 | -10.919 | 0.06754811 | 1.954843
-0.41958 | 71061.54 | -10.66201 | 0.06405594 | 1.954843
-0.40963 | 71059.27 | -10.40528 | 0.06085948 | 1.954843
-0.39968 | 71060.63 | -10.14855 | 0.06277454 | 1.954843
-0.38972 | 71059.08 | -9.891564 | 0.06059194 | 1.954843
-0.37939 | 71056.71 | -9.625029 | 0.05725466 | 1.954843
-0.36981 | 71057.66 | -9.377846 | 0.05859239 | 1.954843
-0.35986 | 71058.3 | -9.121116 | 0.05949359 | 1.954843
-0.34991 | 71056.69 | -8.864387 | 0.0572265 | 1.954843
-0.33995 | 71054.53 | -8.607399 | 0.05418493 | 1.954843
-0.33 | 71055.93 | -8.350669 | 0.05615632 | 1.954843
-0.31966 | 71053.96 | -8.083876 | 0.0533823 | 1.954843
-0.30971 | 71053.25 | -7.827146 | 0.05238252 | 1.954843
-0.29976 | 71055.13 | -7.570417 | 0.05502981 | 1.954843
-0.2898 | 71052.13 | -7.313429 | 0.05080542 | 1.954843
-0.27985 | 71053.88 | -7.056699 | 0.05326965 | 1.954843
-0.26951 | 71050.04 | -6.789906 | 0.04786242 | 1.954843
-0.25956 | 71052.78 | -6.533176 | 0.0517207 | 1.954843
-0.2496 | 71049.95 | -6.276189 | 0.04773569 | 1.954843
-0.23965 | 71049.79 | -6.019459 | 0.04751039 | 1.954843
-0.2297 | 71049.64 | -5.762729 | 0.04729917 | 1.954843
-0.21974 | 71051.7 | -5.505741 | 0.05019992 | 1.954843
-0.20979 | 71050.94 | -5.249011 | 0.04912974 | 1.954843
-0.19984 | 71051.29 | -4.992281 | 0.04962259 | 1.954843
-0.1895 | 71049.33 | -4.725489 | 0.04686265 | 1.954843
-0.17993 | 71049.65 | -4.478564 | 0.04731325 | 1.954843
-0.16997 | 71048.99 | -4.221576 | 0.04638388 | 1.954843
-0.15964 | 71049.61 | -3.955041 | 0.04725692 | 1.954843
-0.15007 | 71047.03 | -3.708116 | 0.04362394 | 1.954843
-0.13973 | 71047.48 | -3.441323 | 0.0442576 | 1.954843
-0.12978 | 71044.63 | -3.184594 | 0.04024442 | 1.954843
-0.11982 | 71044.18 | -2.927606 | 0.03961076 | 1.954843
-0.10987 | 71044.71 | -2.670876 | 0.04035707 | 1.954843
-0.09992 | 71043.21 | -2.414146 | 0.03824488 | 1.954843
-0.08958 | 71044.98 | -2.147353 | 0.04073727 | 1.954843
-0.07962 | 71043.88 | -1.890366 | 0.03918832 | 1.954843
-0.07005 | 71042.63 | -1.64344 | 0.03742816 | 1.954843
-0.0601 | 71042.07 | -1.386711 | 0.0366396 | 1.954843
-0.05015 | 71040.41 | -1.129981 | 0.0343021 | 1.954843
-0.03981 | 71041.43 | -0.8631881 | 0.0357384 | 1.954843
-0.03024 | 71040.61 | -0.616263 | 0.03458373 | 1.954843
-0.0199 | 71039.6 | -0.3494704 | 0.03316152 | 1.954843
-0.01033 | 71040.56 | -0.1025453 | 0.03451332 | 1.954843
0 | 71042.26 | 0.1639893 | 0.03690715 | 1.954843
0.00995 | 71039.1 | 0.4207191 | 0.03245745 | 1.954843
0.02029 | 71039.4 | 0.6875118 | 0.03287989 | 1.954843
0.02986 | 71042.53 | 0.9344368 | 0.03728735 | 1.954843
0.0402 | 71037.16 | 1.201229 | 0.02972567 | 1.954843
0.05015 | 71038.7 | 1.457959 | 0.0318942 | 1.954843
0.0601 | 71038.24 | 1.714689 | 0.03124646 | 1.954843
0.07006 | 71038.05 | 1.971677 | 0.03097891 | 1.954843
0.08001 | 71036.79 | 2.228407 | 0.02920467 | 1.954843
0.08997 | 71035.01 | 2.485395 | 0.02669819 | 1.954843
0.09992 | 71034.03 | 2.742125 | 0.02531822 | 1.954843
0.11026 | 71033.87 | 3.008917 | 0.02509292 | 1.954843
0.12021 | 71036.29 | 3.265647 | 0.0285006 | 1.954843
0.13017 | 71033.49 | 3.522635 | 0.02455783 | 1.954843
0.14012 | 71034.93 | 3.779365 | 0.02658554 | 1.954843
0.15008 | 71034.2 | 4.036353 | 0.0255576 | 1.954843
0.16003 | 71034.06 | 4.293082 | 0.02536046 | 1.954843
0.16999 | 71033.56 | 4.55007 | 0.0246564 | 1.954843
0.17994 | 71031.77 | 4.8068 | 0.02213584 | 1.954843
0.18989 | 71032.2 | 5.06353 | 0.02274134 | 1.954843
0.19985 | 71031.56 | 5.320518 | 0.02184013 | 1.954843
0.2098 | 71034.42 | 5.577248 | 0.02586739 | 1.954843
0.22014 | 71031.7 | 5.84404 | 0.02203727 | 1.954843
0.23009 | 71030.14 | 6.10077 | 0.01984059 | 1.954843
0.24005 | 71028.8 | 6.357758 | 0.01795369 | 1.954843
0.25 | 71030.01 | 6.614488 | 0.01965753 | 1.954843
0.25996 | 71031.49 | 6.871476 | 0.02174156 | 1.954843
0.26991 | 71031.53 | 7.128206 | 0.02179789 | 1.954843
0.27987 | 71030.93 | 7.385194 | 0.02095301 | 1.954843
0.28982 | 71028.66 | 7.641923 | 0.01775655 | 1.954843
0.29977 | 71026.95 | 7.898653 | 0.01534864 | 1.954843
0.30973 | 71027.42 | 8.155641 | 0.01601047 | 1.954843
0.32007 | 71026.68 | 8.422434 | 0.01496845 | 1.954843
0.32964 | 71025.48 | 8.669359 | 0.01327869 | 1.954843
0.33998 | 71025.09 | 8.936151 | 0.01272952 | 1.954843
0.34993 | 71024.16 | 9.192881 | 0.01141995 | 1.954843
0.35988 | 71024.24 | 9.449611 | 0.0115326 | 1.954843
0.36984 | 71024.51 | 9.706599 | 0.0119128 | 1.954843
0.37979 | 71022.8 | 9.963329 | 0.009504894 | 1.954843
0.38975 | 71023.55 | 10.22032 | 0.01056099 | 1.954843
0.3997 | 71022.51 | 10.47705 | 0.009096535 | 1.954843
0.40966 | 71020.2 | 10.73403 | 0.005843749 | 1.954843
0.41961 | 71019.05 | 10.99076 | 0.004224397 | 1.954843
0.42956 | 71018.11 | 11.24749 | 0.002900753 | 1.954843
0.43952 | 71017.68 | 11.50448 | 0.002295256 | 1.954843
0.44947 | 71018.91 | 11.76121 | 0.004027259 | 1.954843
0.45981 | 71017.8 | 12.028 | 0.002464232 | 1.954843
0.46976 | 71018.63 | 12.28473 | 0.003632982 | 1.954843
0.47972 | 71018.44 | 12.54172 | 0.003365436 | 1.954843
0.48967 | 71017.48 | 12.79845 | 0.002013629 | 1.954843
0.49963 | 71018.13 | 13.05544 | 0.002928915 | 1.954843
0.48967 | 71017.18 | 12.79845 | 0.00159119 | 1.954843
0.47972 | 71016.05 | 12.54172 | 0 | 1.954843
0.46976 | 71016.44 | 12.28473 | 0.0005491716 | 1.954843
0.45981 | 71016.17 | 12.028 | 0.0001689759 | 1.954843
0.44947 | 71017.1 | 11.76121 | 0.001478539 | 1.954843
0.43952 | 71017.58 | 11.50448 | 0.002154443 | 1.954843
0.42995 | 71018.93 | 11.25756 | 0.004055421 | 1.954843
0.41999 | 71018.39 | 11.00057 | 0.00329503 | 1.954843
0.40966 | 71020.02 | 10.73403 | 0.005590286 | 1.954843
0.3997 | 71020.57 | 10.47705 | 0.006364758 | 1.954843
0.38975 | 71019.02 | 10.22032 | 0.004182153 | 1.954843
0.37979 | 71018.54 | 9.963329 | 0.00350625 | 1.954843
0.36984 | 71021.95 | 9.706599 | 0.008307981 | 1.954843
0.35988 | 71021.78 | 9.449611 | 0.008068599 | 1.954843
0.34993 | 71023.16 | 9.192881 | 0.01001182 | 1.954843
0.33998 | 71019.91 | 8.936151 | 0.005435391 | 1.954843
0.33002 | 71023.46 | 8.679164 | 0.01043426 | 1.954843
0.32007 | 71023.69 | 8.422434 | 0.01075813 | 1.954843
0.30973 | 71025.73 | 8.155641 | 0.01363072 | 1.954843
0.29977 | 71022.7 | 7.898653 | 0.00936408 | 1.954843
0.2902 | 71025.02 | 7.651728 | 0.01263095 | 1.954843
0.27987 | 71027.46 | 7.385194 | 0.01606679 | 1.954843
0.26991 | 71027.34 | 7.128206 | 0.01589781 | 1.954843
0.25996 | 71026.43 | 6.871476 | 0.01461641 | 1.954843
0.25 | 71025.83 | 6.614488 | 0.01377153 | 1.954843
0.24005 | 71024.67 | 6.357758 | 0.0121381 | 1.954843
0.23009 | 71026.68 | 6.10077 | 0.01496845 | 1.954843
0.22014 | 71027.34 | 5.84404 | 0.01589781 | 1.954843
0.21019 | 71028.53 | 5.587311 | 0.01757349 | 1.954843
0.19985 | 71027.34 | 5.320518 | 0.01589781 | 1.954843
0.18989 | 71030.41 | 5.06353 | 0.02022078 | 1.954843
0.17994 | 71029.86 | 4.8068 | 0.01944631 | 1.954843
0.16999 | 71029.7 | 4.55007 | 0.01922101 | 1.954843
0.16003 | 71030.16 | 4.293082 | 0.01986875 | 1.954843
0.15008 | 71029.72 | 4.036353 | 0.01924917 | 1.954843
0.14012 | 71029.45 | 3.779365 | 0.01886897 | 1.954843
0.12978 | 71031.26 | 3.512572 | 0.02141769 | 1.954843
0.12021 | 71031.62 | 3.265647 | 0.02192462 | 1.954843
0.11026 | 71029.8 | 3.008917 | 0.01936182 | 1.954843
0.09992 | 71030.22 | 2.742125 | 0.01995324 | 1.954843
0.08997 | 71033.3 | 2.485395 | 0.02429028 | 1.954843
0.08001 | 71034.18 | 2.228407 | 0.02552944 | 1.954843
0.07006 | 71032.56 | 1.971677 | 0.02324827 | 1.954843
0.0601 | 71034.52 | 1.714689 | 0.02600821 | 1.954843
0.05015 | 71035.35 | 1.457959 | 0.02717696 | 1.954843
0.0402 | 71036.84 | 1.201229 | 0.02927507 | 1.954843
0.03024 | 71039.59 | 0.9442416 | 0.03314744 | 1.954843
0.02029 | 71035.87 | 0.6875118 | 0.02790918 | 1.954843
0.00995 | 71036.97 | 0.4207191 | 0.02945813 | 1.954843
0 | 71036.78 | 0.1639893 | 0.02919058 | 1.954843
-0.00995 | 71037.88 | -0.09274056 | 0.03073953 | 1.954843
-0.0199 | 71040.28 | -0.3494704 | 0.03411905 | 1.954843
-0.02986 | 71042.55 | -0.6064583 | 0.03731551 | 1.954843
-0.03981 | 71039.31 | -0.8631881 | 0.03275316 | 1.954843
-0.05015 | 71043.87 | -1.129981 | 0.03917424 | 1.954843
-0.0601 | 71046.71 | -1.386711 | 0.04317334 | 1.954843
-0.06967 | 71043.15 | -1.633636 | 0.03816039 | 1.954843
-0.07962 | 71044.85 | -1.890366 | 0.04055421 | 1.954843
-0.08996 | 71043.29 | -2.157158 | 0.03835753 | 1.954843
-0.09992 | 71046.06 | -2.414146 | 0.04225805 | 1.954843
-0.10987 | 71046.98 | -2.670876 | 0.04355353 | 1.954843
-0.11982 | 71046.95 | -2.927606 | 0.04351129 | 1.954843
-0.12978 | 71045.97 | -3.184594 | 0.04213132 | 1.954843
-0.13973 | 71046.93 | -3.441323 | 0.04348313 | 1.954843
-0.15007 | 71049.03 | -3.708116 | 0.04644021 | 1.954843
-0.16002 | 71050.8 | -3.964846 | 0.0489326 | 1.954843
-0.16959 | 71050.48 | -4.211771 | 0.048482 | 1.954843
-0.17993 | 71049.26 | -4.478564 | 0.04676408 | 1.954843
-0.18988 | 71050.36 | -4.735293 | 0.04831302 | 1.954843
-0.19984 | 71050.35 | -4.992281 | 0.04829894 | 1.954843
-0.20979 | 71048.7 | -5.249011 | 0.04597552 | 1.954843
-0.21974 | 71051.44 | -5.505741 | 0.04983381 | 1.954843
-0.2297 | 71050.65 | -5.762729 | 0.04872138 | 1.954843
-0.23965 | 71051.93 | -6.019459 | 0.05052379 | 1.954843
-0.24999 | 71053.05 | -6.286251 | 0.0521009 | 1.954843
-0.25994 | 71050.17 | -6.542981 | 0.04804548 | 1.954843
-0.26989 | 71049.88 | -6.799711 | 0.04763712 | 1.954843
-0.27985 | 71051.19 | -7.056699 | 0.04948177 | 1.954843
-0.2898 | 71055.13 | -7.313429 | 0.05502981 | 1.954843
-0.29976 | 71053.77 | -7.570417 | 0.05311475 | 1.954843
-0.30971 | 71056.59 | -7.827146 | 0.05708569 | 1.954843
-0.32005 | 71055.25 | -8.093939 | 0.05519879 | 1.954843
-0.33 | 71056.8 | -8.350669 | 0.05738139 | 1.954843
-0.33995 | 71055.4 | -8.607399 | 0.05541001 | 1.954843
-0.34991 | 71055.27 | -8.864387 | 0.05522695 | 1.954843
-0.35986 | 71052.2 | -9.121116 | 0.05090399 | 1.954843
-0.36981 | 71055.77 | -9.377846 | 0.05593102 | 1.954843
-0.37977 | 71055.84 | -9.634834 | 0.05602959 | 1.954843
-0.38972 | 71058.7 | -9.891564 | 0.06005685 | 1.954843
-0.39968 | 71056.76 | -10.14855 | 0.05732507 | 1.954843
-0.40963 | 71058.43 | -10.40528 | 0.05967665 | 1.954843
-0.41958 | 71059.51 | -10.66201 | 0.06119743 | 1.954843
-0.42954 | 71063.29 | -10.919 | 0.06652017 | 1.954843
-0.43949 | 71059.36 | -11.17573 | 0.06098621 | 1.954843
-0.44944 | 71061.76 | -11.43246 | 0.06436573 | 1.954843
-0.45978 | 71061.6 | -11.69925 | 0.06414043 | 1.954843
-0.46973 | 71061.32 | -11.95598 | 0.06374615 | 1.954843
-0.47969 | 71061.65 | -12.21297 | 0.06421084 | 1.954843
-0.48964 | 71061.18 | -12.4697 | 0.06354901 | 1.954843
-0.4996 | 71064.98 | -12.72669 | 0.06889992 | 1.954843