## Sheet1
Kepco_Current_A | Resistance_Ohms | Magnetic_Field_G | MR_Ratio_Percent | Sensitivity_Ohms_per_G
-0.4996 | 67650.08 | -12.72669 | 0.1134173 | 3.155674
-0.48964 | 67649.73 | -12.4697 | 0.1128994 | 3.155674
-0.47931 | 67647.09 | -12.20316 | 0.1089925 | 3.155674
-0.46935 | 67647.87 | -11.94618 | 0.1101468 | 3.155674
-0.45978 | 67646.05 | -11.69925 | 0.1074535 | 3.155674
-0.44944 | 67648.12 | -11.43246 | 0.1105168 | 3.155674
-0.43949 | 67646.23 | -11.17573 | 0.1077198 | 3.155674
-0.42954 | 67642.59 | -10.919 | 0.1023331 | 3.155674
-0.41958 | 67643.52 | -10.66201 | 0.1037094 | 3.155674
-0.40963 | 67639.66 | -10.40528 | 0.09799708 | 3.155674
-0.39968 | 67639.23 | -10.14855 | 0.09736074 | 3.155674
-0.38972 | 67639.3 | -9.891564 | 0.09746433 | 3.155674
-0.37977 | 67639.09 | -9.634834 | 0.09715356 | 3.155674
-0.36981 | 67638.05 | -9.377846 | 0.09561449 | 3.155674
-0.35986 | 67637.4 | -9.121116 | 0.09465257 | 3.155674
-0.34952 | 67637.22 | -8.854324 | 0.0943862 | 3.155674
-0.33995 | 67638.35 | -8.607399 | 0.09605845 | 3.155674
-0.33 | 67638.16 | -8.350669 | 0.09577728 | 3.155674
-0.31966 | 67637.52 | -8.083876 | 0.09483016 | 3.155674
-0.30971 | 67636.49 | -7.827146 | 0.09330589 | 3.155674
-0.29976 | 67636.79 | -7.570417 | 0.09374985 | 3.155674
-0.2898 | 67635.46 | -7.313429 | 0.09178162 | 3.155674
-0.27985 | 67634.66 | -7.056699 | 0.09059773 | 3.155674
-0.26951 | 67632.45 | -6.789906 | 0.08732721 | 3.155674
-0.25956 | 67636.21 | -6.533176 | 0.09289153 | 3.155674
-0.24999 | 67633.2 | -6.286251 | 0.08843711 | 3.155674
-0.23965 | 67632.63 | -6.019459 | 0.08759359 | 3.155674
-0.2297 | 67631.09 | -5.762729 | 0.08531459 | 3.155674
-0.21974 | 67629.75 | -5.505741 | 0.08333156 | 3.155674
-0.20979 | 67630.11 | -5.249011 | 0.08386431 | 3.155674
-0.19984 | 67628.73 | -4.992281 | 0.08182209 | 3.155674
-0.18988 | 67628.94 | -4.735293 | 0.08213286 | 3.155674
-0.17993 | 67629.48 | -4.478564 | 0.08293199 | 3.155674
-0.16959 | 67626.9 | -4.211771 | 0.07911392 | 3.155674
-0.15964 | 67625.41 | -3.955041 | 0.07690892 | 3.155674
-0.15007 | 67624.32 | -3.708116 | 0.07529586 | 3.155674
-0.13973 | 67626.3 | -3.441323 | 0.078226 | 3.155674
-0.12978 | 67623.52 | -3.184594 | 0.07411196 | 3.155674
-0.11982 | 67623.57 | -2.927606 | 0.07418595 | 3.155674
-0.10987 | 67622.77 | -2.670876 | 0.07300206 | 3.155674
-0.09992 | 67620.87 | -2.414146 | 0.0701903 | 3.155674
-0.08996 | 67621.1 | -2.157158 | 0.07053067 | 3.155674
-0.08001 | 67621.86 | -1.900428 | 0.07165537 | 3.155674
-0.07005 | 67621.21 | -1.64344 | 0.07069346 | 3.155674
-0.0601 | 67620.73 | -1.386711 | 0.06998312 | 3.155674
-0.05015 | 67618.32 | -1.129981 | 0.06641663 | 3.155674
-0.04019 | 67619.23 | -0.8729929 | 0.06776331 | 3.155674
-0.02986 | 67618.39 | -0.6064583 | 0.06652022 | 3.155674
-0.02029 | 67615.79 | -0.3595332 | 0.06267255 | 3.155674
-0.00995 | 67616.98 | -0.09274056 | 0.0644336 | 3.155674
0 | 67615.9 | 0.1639893 | 0.06283534 | 3.155674
0.01033 | 67613.57 | 0.4305239 | 0.05938724 | 3.155674
0.02029 | 67613.57 | 0.6875118 | 0.05938724 | 3.155674
0.03024 | 67614.17 | 0.9442416 | 0.06027516 | 3.155674
0.0402 | 67613.8 | 1.201229 | 0.05972761 | 3.155674
0.05015 | 67612.61 | 1.457959 | 0.05796656 | 3.155674
0.0601 | 67611.02 | 1.714689 | 0.05561357 | 3.155674
0.07006 | 67611.39 | 1.971677 | 0.05616112 | 3.155674
0.08001 | 67609.97 | 2.228407 | 0.0540597 | 3.155674
0.08997 | 67611.63 | 2.485395 | 0.05651629 | 3.155674
0.09992 | 67609.1 | 2.742125 | 0.05277221 | 3.155674
0.11026 | 67607.44 | 3.008917 | 0.05031563 | 3.155674
0.12021 | 67605.59 | 3.265647 | 0.04757786 | 3.155674
0.13017 | 67607.08 | 3.522635 | 0.04978287 | 3.155674
0.14012 | 67607.11 | 3.779365 | 0.04982727 | 3.155674
0.15008 | 67604.6 | 4.036353 | 0.04611279 | 3.155674
0.16003 | 67602.74 | 4.293082 | 0.04336023 | 3.155674
0.16999 | 67602.66 | 4.55007 | 0.04324184 | 3.155674
0.17994 | 67603.2 | 4.8068 | 0.04404097 | 3.155674
0.18989 | 67602.28 | 5.06353 | 0.04267949 | 3.155674
0.19985 | 67600.98 | 5.320518 | 0.04075566 | 3.155674
0.2098 | 67599.34 | 5.577248 | 0.03832867 | 3.155674
0.21976 | 67600.9 | 5.834236 | 0.04063727 | 3.155674
0.23009 | 67600.79 | 6.10077 | 0.04047448 | 3.155674
0.24005 | 67601.29 | 6.357758 | 0.04121442 | 3.155674
0.25 | 67600.3 | 6.614488 | 0.03974935 | 3.155674
0.25996 | 67599.37 | 6.871476 | 0.03837306 | 3.155674
0.26991 | 67598.48 | 7.128206 | 0.03705598 | 3.155674
0.27987 | 67596.04 | 7.385194 | 0.03344509 | 3.155674
0.28982 | 67595.75 | 7.641923 | 0.03301593 | 3.155674
0.29977 | 67594.59 | 7.898653 | 0.03129928 | 3.155674
0.31011 | 67593.03 | 8.165446 | 0.02899068 | 3.155674
0.32007 | 67592.94 | 8.422434 | 0.02885749 | 3.155674
0.32964 | 67590.41 | 8.669359 | 0.02511342 | 3.155674
0.33998 | 67590.17 | 8.936151 | 0.02475825 | 3.155674
0.34993 | 67591.57 | 9.192881 | 0.02683007 | 3.155674
0.35988 | 67588.41 | 9.449611 | 0.02215367 | 3.155674
0.36984 | 67590.14 | 9.706599 | 0.02471385 | 3.155674
0.37979 | 67588.94 | 9.963329 | 0.02293801 | 3.155674
0.38975 | 67586.53 | 10.22032 | 0.01937152 | 3.155674
0.3997 | 67586.66 | 10.47705 | 0.0195639 | 3.155674
0.40966 | 67585.6 | 10.73403 | 0.01799524 | 3.155674
0.41999 | 67584.02 | 11.00057 | 0.01565704 | 3.155674
0.42956 | 67583.64 | 11.24749 | 0.01509469 | 3.155674
0.43952 | 67581.53 | 11.50448 | 0.01197216 | 3.155674
0.44947 | 67582.05 | 11.76121 | 0.01274169 | 3.155674
0.45981 | 67582.13 | 12.028 | 0.01286008 | 3.155674
0.46976 | 67577.73 | 12.28473 | 0.006348648 | 3.155674
0.47972 | 67577.98 | 12.54172 | 0.006718616 | 3.155674
0.48967 | 67574.62 | 12.79845 | 0.001746248 | 3.155674
0.49963 | 67577.62 | 13.05544 | 0.006185862 | 3.155674
0.48967 | 67576.4 | 12.79845 | 0.004380419 | 3.155674
0.47972 | 67578.14 | 12.54172 | 0.006955395 | 3.155674
0.46976 | 67577.8 | 12.28473 | 0.006452239 | 3.155674
0.45943 | 67573.44 | 12.0182 | 0 | 3.155674
0.44986 | 67580.39 | 11.77127 | 0.01028511 | 3.155674
0.4399 | 67583.54 | 11.51429 | 0.0149467 | 3.155674
0.42956 | 67582.52 | 11.24749 | 0.01343723 | 3.155674
0.41961 | 67585.49 | 10.99076 | 0.01783245 | 3.155674
0.40966 | 67584.77 | 10.73403 | 0.01676694 | 3.155674
0.3997 | 67583.78 | 10.47705 | 0.01530187 | 3.155674
0.38975 | 67586.93 | 10.22032 | 0.01996346 | 3.155674
0.37979 | 67585.73 | 9.963329 | 0.01818762 | 3.155674
0.36984 | 67587.09 | 9.706599 | 0.02020024 | 3.155674
0.35988 | 67588.15 | 9.449611 | 0.02176891 | 3.155674
0.34993 | 67588.63 | 9.192881 | 0.02247925 | 3.155674
0.33998 | 67590.02 | 8.936151 | 0.02453627 | 3.155674
0.33002 | 67590.04 | 8.679164 | 0.02456586 | 3.155674
0.31968 | 67589.48 | 8.412371 | 0.02373714 | 3.155674
0.30973 | 67590.52 | 8.155641 | 0.0252762 | 3.155674
0.29977 | 67592.69 | 7.898653 | 0.02848752 | 3.155674
0.28982 | 67592.23 | 7.641923 | 0.02780678 | 3.155674
0.27987 | 67593.02 | 7.385194 | 0.02897588 | 3.155674
0.26991 | 67593.91 | 7.128206 | 0.03029297 | 3.155674
0.25996 | 67595.73 | 6.871476 | 0.03298633 | 3.155674
0.25 | 67596.47 | 6.614488 | 0.03408144 | 3.155674
0.24005 | 67596.51 | 6.357758 | 0.03414063 | 3.155674
0.23009 | 67597.84 | 6.10077 | 0.03610886 | 3.155674
0.22014 | 67597.63 | 5.84404 | 0.03579809 | 3.155674
0.21019 | 67598.41 | 5.587311 | 0.03695239 | 3.155674
0.19985 | 67599.97 | 5.320518 | 0.03926099 | 3.155674
0.18989 | 67598.91 | 5.06353 | 0.03769232 | 3.155674
0.17994 | 67602.78 | 4.8068 | 0.04341943 | 3.155674
0.16999 | 67603.23 | 4.55007 | 0.04408537 | 3.155674
0.16003 | 67601.66 | 4.293082 | 0.04176197 | 3.155674
0.15008 | 67603.45 | 4.036353 | 0.04441094 | 3.155674
0.14012 | 67603.02 | 3.779365 | 0.0437746 | 3.155674
0.13017 | 67605.39 | 3.522635 | 0.04728189 | 3.155674
0.12021 | 67606.53 | 3.265647 | 0.04896894 | 3.155674
0.11026 | 67609.39 | 3.008917 | 0.05320138 | 3.155674
0.09992 | 67605.95 | 2.742125 | 0.04811062 | 3.155674
0.09035 | 67607.55 | 2.495199 | 0.05047841 | 3.155674
0.08001 | 67611.38 | 2.228407 | 0.05614632 | 3.155674
0.07006 | 67609.56 | 1.971677 | 0.05345295 | 3.155674
0.0601 | 67608.7 | 1.714689 | 0.05218026 | 3.155674
0.05015 | 67609.87 | 1.457959 | 0.05391171 | 3.155674
0.0402 | 67611.64 | 1.201229 | 0.05653109 | 3.155674
0.03024 | 67612.72 | 0.9442416 | 0.05812935 | 3.155674
0.02029 | 67614.27 | 0.6875118 | 0.06042315 | 3.155674
0.01033 | 67615.42 | 0.4305239 | 0.062125 | 3.155674
0.00038 | 67618.09 | 0.173794 | 0.06607626 | 3.155674
-0.00995 | 67616.38 | -0.09274056 | 0.06354568 | 3.155674
-0.0199 | 67618.22 | -0.3494704 | 0.06626864 | 3.155674
-0.02986 | 67618.41 | -0.6064583 | 0.06654982 | 3.155674
-0.04019 | 67619.96 | -0.8729929 | 0.06884362 | 3.155674
-0.04976 | 67620.49 | -1.119918 | 0.06962795 | 3.155674
-0.0601 | 67622.03 | -1.386711 | 0.07190695 | 3.155674
-0.07005 | 67622.05 | -1.64344 | 0.07193655 | 3.155674
-0.07962 | 67624.89 | -1.890366 | 0.07613938 | 3.155674
-0.08996 | 67623.22 | -2.157158 | 0.073668 | 3.155674
-0.09992 | 67623.36 | -2.414146 | 0.07387518 | 3.155674
-0.10987 | 67624.08 | -2.670876 | 0.07494069 | 3.155674
-0.11982 | 67625.93 | -2.927606 | 0.07767845 | 3.155674
-0.12978 | 67626.25 | -3.184594 | 0.07815201 | 3.155674
-0.13973 | 67624.41 | -3.441323 | 0.07542904 | 3.155674
-0.15007 | 67624.38 | -3.708116 | 0.07538465 | 3.155674
-0.15964 | 67627.95 | -3.955041 | 0.08066779 | 3.155674
-0.16959 | 67629.05 | -4.211771 | 0.08229565 | 3.155674
-0.17993 | 67631.68 | -4.478564 | 0.08618771 | 3.155674
-0.18988 | 67630.66 | -4.735293 | 0.08467824 | 3.155674
-0.19984 | 67631.77 | -4.992281 | 0.0863209 | 3.155674
-0.20979 | 67633.63 | -5.249011 | 0.08907346 | 3.155674
-0.21974 | 67632.49 | -5.505741 | 0.08738641 | 3.155674
-0.23008 | 67635.94 | -5.772534 | 0.09249196 | 3.155674
-0.23965 | 67635.47 | -6.019459 | 0.09179642 | 3.155674
-0.2496 | 67636.96 | -6.276189 | 0.09400143 | 3.155674
-0.25994 | 67637.2 | -6.542981 | 0.0943566 | 3.155674
-0.26989 | 67638.72 | -6.799711 | 0.096606 | 3.155674
-0.27985 | 67639.16 | -7.056699 | 0.09725715 | 3.155674
-0.2898 | 67638.67 | -7.313429 | 0.09653201 | 3.155674
-0.29976 | 67639.58 | -7.570417 | 0.09787869 | 3.155674
-0.30971 | 67640.25 | -7.827146 | 0.09887021 | 3.155674
-0.32005 | 67640.08 | -8.093939 | 0.09861863 | 3.155674
-0.33 | 67640.57 | -8.350669 | 0.09934377 | 3.155674
-0.33995 | 67640.92 | -8.607399 | 0.09986172 | 3.155674
-0.34991 | 67640.74 | -8.864387 | 0.09959534 | 3.155674
-0.35986 | 67642.64 | -9.121116 | 0.1024071 | 3.155674
-0.36981 | 67644.28 | -9.377846 | 0.1048341 | 3.155674
-0.37939 | 67645.43 | -9.625029 | 0.1065359 | 3.155674
-0.38972 | 67647.09 | -9.891564 | 0.1089925 | 3.155674
-0.39968 | 67646.87 | -10.14855 | 0.108667 | 3.155674
-0.40963 | 67647.79 | -10.40528 | 0.1100284 | 3.155674
-0.41958 | 67646.42 | -10.66201 | 0.108001 | 3.155674
-0.42954 | 67646.88 | -10.919 | 0.1086818 | 3.155674
-0.43949 | 67647.27 | -11.17573 | 0.1092589 | 3.155674
-0.44944 | 67649.16 | -11.43246 | 0.1120559 | 3.155674
-0.4594 | 67649.58 | -11.68945 | 0.1126774 | 3.155674
-0.46935 | 67650.52 | -11.94618 | 0.1140685 | 3.155674
-0.47931 | 67652.08 | -12.20316 | 0.1163771 | 3.155674
-0.48964 | 67653.62 | -12.4697 | 0.1186561 | 3.155674
-0.4996 | 67654.8 | -12.72669 | 0.1204023 | 3.155674