## Sheet1
Kepco_Current_A | Resistance_Ohms | Magnetic_Field_G | MR_Ratio_Percent | Sensitivity_Ohms_per_G
-0.4996 | 43927.95 | -12.72669 | 0.07666143 | 1.385844
-0.48964 | 43928.77 | -12.4697 | 0.07852956 | 1.385844
-0.47969 | 43927.82 | -12.21297 | 0.07636527 | 1.385844
-0.46973 | 43927.14 | -11.95598 | 0.07481609 | 1.385844
-0.4594 | 43926.8 | -11.68945 | 0.0740415 | 1.385844
-0.44944 | 43926.76 | -11.43246 | 0.07395038 | 1.385844
-0.43949 | 43926.34 | -11.17573 | 0.07299353 | 1.385844
-0.42954 | 43926.61 | -10.919 | 0.07360865 | 1.385844
-0.41958 | 43925.54 | -10.66201 | 0.07117097 | 1.385844
-0.40963 | 43926.16 | -10.40528 | 0.07258346 | 1.385844
-0.39968 | 43925.98 | -10.14855 | 0.07217338 | 1.385844
-0.38972 | 43925.75 | -9.891564 | 0.07164939 | 1.385844
-0.37977 | 43924.94 | -9.634834 | 0.06980405 | 1.385844
-0.36981 | 43923.59 | -9.377846 | 0.06672848 | 1.385844
-0.35986 | 43922.36 | -9.121116 | 0.0639263 | 1.385844
-0.34991 | 43922.31 | -8.864387 | 0.06381239 | 1.385844
-0.33995 | 43921.98 | -8.607399 | 0.06306058 | 1.385844
-0.32962 | 43921.81 | -8.340864 | 0.06267329 | 1.385844
-0.31966 | 43921.36 | -8.083876 | 0.0616481 | 1.385844
-0.30971 | 43921.06 | -7.827146 | 0.06096464 | 1.385844
-0.29976 | 43921.38 | -7.570417 | 0.06169366 | 1.385844
-0.2898 | 43920.74 | -7.313429 | 0.06023561 | 1.385844
-0.27985 | 43921.47 | -7.056699 | 0.0618987 | 1.385844
-0.26989 | 43920.84 | -6.799711 | 0.06046343 | 1.385844
-0.25956 | 43919.63 | -6.533176 | 0.05770681 | 1.385844
-0.24999 | 43919.21 | -6.286251 | 0.05674997 | 1.385844
-0.23965 | 43917.89 | -6.019459 | 0.05374274 | 1.385844
-0.2297 | 43917.43 | -5.762729 | 0.05269477 | 1.385844
-0.21974 | 43917.78 | -5.505741 | 0.05349214 | 1.385844
-0.20979 | 43917.12 | -5.249011 | 0.05198853 | 1.385844
-0.19984 | 43917.68 | -4.992281 | 0.05326432 | 1.385844
-0.18988 | 43917 | -4.735293 | 0.05171514 | 1.385844
-0.17993 | 43917.45 | -4.478564 | 0.05274033 | 1.385844
-0.16959 | 43917.04 | -4.211771 | 0.05180627 | 1.385844
-0.16002 | 43916.01 | -3.964846 | 0.04945972 | 1.385844
-0.15007 | 43916.7 | -3.708116 | 0.05103168 | 1.385844
-0.14011 | 43916.66 | -3.451128 | 0.05094055 | 1.385844
-0.12978 | 43916.15 | -3.184594 | 0.04977867 | 1.385844
-0.11982 | 43917.2 | -2.927606 | 0.05217078 | 1.385844
-0.10987 | 43915.2 | -2.670876 | 0.04761438 | 1.385844
-0.09992 | 43915.22 | -2.414146 | 0.04765995 | 1.385844
-0.08996 | 43914.25 | -2.157158 | 0.04545009 | 1.385844
-0.08001 | 43913.67 | -1.900428 | 0.04412874 | 1.385844
-0.06967 | 43915.9 | -1.633636 | 0.04920912 | 1.385844
-0.0601 | 43914.3 | -1.386711 | 0.045564 | 1.385844
-0.04976 | 43913.96 | -1.119918 | 0.04478941 | 1.385844
-0.03981 | 43913.83 | -0.8631881 | 0.04449325 | 1.385844
-0.02986 | 43912.03 | -0.6064583 | 0.04039249 | 1.385844
-0.0199 | 43912.51 | -0.3494704 | 0.04148602 | 1.385844
-0.00995 | 43911.5 | -0.09274056 | 0.03918504 | 1.385844
0 | 43912.76 | 0.1639893 | 0.04205557 | 1.385844
0.00995 | 43912.17 | 0.4207191 | 0.04071144 | 1.385844
0.02029 | 43911.63 | 0.6875118 | 0.03948121 | 1.385844
0.03024 | 43911.51 | 0.9442416 | 0.03920782 | 1.385844
0.0402 | 43909.5 | 1.201229 | 0.03462864 | 1.385844
0.05015 | 43909.76 | 1.457959 | 0.03522097 | 1.385844
0.0601 | 43907.98 | 1.714689 | 0.03116578 | 1.385844
0.07006 | 43908.96 | 1.971677 | 0.03339841 | 1.385844
0.08001 | 43908.28 | 2.228407 | 0.03184924 | 1.385844
0.08997 | 43908.89 | 2.485395 | 0.03323894 | 1.385844
0.09992 | 43908.86 | 2.742125 | 0.03317059 | 1.385844
0.11026 | 43907.8 | 3.008917 | 0.0307557 | 1.385844
0.12021 | 43908.33 | 3.265647 | 0.03196315 | 1.385844
0.13017 | 43908.71 | 3.522635 | 0.03282886 | 1.385844
0.14012 | 43907.57 | 3.779365 | 0.03023172 | 1.385844
0.15008 | 43907.1 | 4.036353 | 0.02916096 | 1.385844
0.16003 | 43906.23 | 4.293082 | 0.02717893 | 1.385844
0.16999 | 43906 | 4.55007 | 0.02665494 | 1.385844
0.17994 | 43904.65 | 4.8068 | 0.02357937 | 1.385844
0.18989 | 43905.12 | 5.06353 | 0.02465013 | 1.385844
0.19985 | 43904.47 | 5.320518 | 0.0231693 | 1.385844
0.2098 | 43906.23 | 5.577248 | 0.02717893 | 1.385844
0.22014 | 43904.07 | 5.84404 | 0.02225802 | 1.385844
0.23009 | 43905 | 6.10077 | 0.02437674 | 1.385844
0.24005 | 43903.76 | 6.357758 | 0.02155177 | 1.385844
0.25 | 43903.93 | 6.614488 | 0.02193907 | 1.385844
0.25996 | 43903.22 | 6.871476 | 0.02032155 | 1.385844
0.26991 | 43902.25 | 7.128206 | 0.01811169 | 1.385844
0.27987 | 43902.18 | 7.385194 | 0.01795222 | 1.385844
0.28982 | 43902.11 | 7.641923 | 0.01779274 | 1.385844
0.29977 | 43901.63 | 7.898653 | 0.01669921 | 1.385844
0.30973 | 43901.02 | 8.155641 | 0.0153095 | 1.385844
0.32007 | 43900.14 | 8.422434 | 0.01330469 | 1.385844
0.33002 | 43900.15 | 8.679164 | 0.01332747 | 1.385844
0.33998 | 43899.61 | 8.936151 | 0.01209724 | 1.385844
0.34993 | 43900.57 | 9.192881 | 0.01428431 | 1.385844
0.35988 | 43900.38 | 9.449611 | 0.01385146 | 1.385844
0.36984 | 43899.52 | 9.706599 | 0.0118922 | 1.385844
0.37979 | 43898.76 | 9.963329 | 0.01016077 | 1.385844
0.38975 | 43899.1 | 10.22032 | 0.01093536 | 1.385844
0.3997 | 43898.5 | 10.47705 | 0.009568441 | 1.385844
0.40966 | 43898.79 | 10.73403 | 0.01022912 | 1.385844
0.41961 | 43897.95 | 10.99076 | 0.00831543 | 1.385844
0.42956 | 43897.88 | 11.24749 | 0.008155956 | 1.385844
0.43952 | 43896.82 | 11.50448 | 0.005741064 | 1.385844
0.44986 | 43897 | 11.77127 | 0.00615114 | 1.385844
0.45981 | 43896.17 | 12.028 | 0.004260234 | 1.385844
0.46976 | 43895.07 | 12.28473 | 0.001754214 | 1.385844
0.47972 | 43896.27 | 12.54172 | 0.004488054 | 1.385844
0.48967 | 43894.99 | 12.79845 | 0.001571958 | 1.385844
0.49963 | 43894.3 | 13.05544 | 0 | 1.385844
0.48967 | 43894.63 | 12.79845 | 0.000751806 | 1.385844
0.47972 | 43894.98 | 12.54172 | 0.001549176 | 1.385844
0.46976 | 43895 | 12.28473 | 0.00159474 | 1.385844
0.45981 | 43895.45 | 12.028 | 0.00261993 | 1.385844
0.44947 | 43895.42 | 11.76121 | 0.002551584 | 1.385844
0.4399 | 43896.14 | 11.51429 | 0.004191888 | 1.385844
0.42956 | 43897.7 | 11.24749 | 0.00774588 | 1.385844
0.41961 | 43897.52 | 10.99076 | 0.007335804 | 1.385844
0.40966 | 43897.57 | 10.73403 | 0.007449714 | 1.385844
0.3997 | 43897.52 | 10.47705 | 0.007335804 | 1.385844
0.38975 | 43897.57 | 10.22032 | 0.007449714 | 1.385844
0.37979 | 43897.7 | 9.963329 | 0.00774588 | 1.385844
0.36984 | 43897.08 | 9.706599 | 0.006333396 | 1.385844
0.35988 | 43898.58 | 9.449611 | 0.009750697 | 1.385844
0.34993 | 43898.45 | 9.192881 | 0.009454531 | 1.385844
0.33998 | 43899.06 | 8.936151 | 0.01084423 | 1.385844
0.33002 | 43900.91 | 8.679164 | 0.0150589 | 1.385844
0.32007 | 43901.44 | 8.422434 | 0.01626635 | 1.385844
0.31011 | 43900.8 | 8.165446 | 0.0148083 | 1.385844
0.29977 | 43900.7 | 7.898653 | 0.01458048 | 1.385844
0.28982 | 43900.79 | 7.641923 | 0.01478552 | 1.385844
0.27987 | 43901.8 | 7.385194 | 0.0170865 | 1.385844
0.26991 | 43902.4 | 7.128206 | 0.01845342 | 1.385844
0.25996 | 43903.05 | 6.871476 | 0.01993425 | 1.385844
0.25 | 43903.45 | 6.614488 | 0.02084553 | 1.385844
0.24005 | 43904.32 | 6.357758 | 0.02282757 | 1.385844
0.23009 | 43903.41 | 6.10077 | 0.0207544 | 1.385844
0.22014 | 43903.66 | 5.84404 | 0.02132395 | 1.385844
0.21019 | 43904.21 | 5.587311 | 0.02257696 | 1.385844
0.19985 | 43904.14 | 5.320518 | 0.02241749 | 1.385844
0.18989 | 43905.01 | 5.06353 | 0.02439952 | 1.385844
0.17994 | 43905.2 | 4.8068 | 0.02483238 | 1.385844
0.16999 | 43906.13 | 4.55007 | 0.02695111 | 1.385844
0.16003 | 43905.45 | 4.293082 | 0.02540193 | 1.385844
0.15008 | 43906.86 | 4.036353 | 0.02861419 | 1.385844
0.14012 | 43906.8 | 3.779365 | 0.0284775 | 1.385844
0.12978 | 43907.16 | 3.512572 | 0.02929765 | 1.385844
0.12021 | 43907.98 | 3.265647 | 0.03116578 | 1.385844
0.11026 | 43909.21 | 3.008917 | 0.03396796 | 1.385844
0.09992 | 43907.54 | 2.742125 | 0.03016337 | 1.385844
0.09035 | 43909.88 | 2.495199 | 0.03549436 | 1.385844
0.08001 | 43908.6 | 2.228407 | 0.03257826 | 1.385844
0.07006 | 43908.25 | 1.971677 | 0.03178089 | 1.385844
0.0601 | 43908.98 | 1.714689 | 0.03344398 | 1.385844
0.05015 | 43910.25 | 1.457959 | 0.03633729 | 1.385844
0.0402 | 43909.55 | 1.201229 | 0.03474255 | 1.385844
0.03024 | 43910.56 | 0.9442416 | 0.03704353 | 1.385844
0.02029 | 43910.75 | 0.6875118 | 0.03747639 | 1.385844
0.01033 | 43911.38 | 0.4305239 | 0.03891166 | 1.385844
0 | 43911.73 | 0.1639893 | 0.03970903 | 1.385844
-0.00995 | 43911.99 | -0.09274056 | 0.04030136 | 1.385844
-0.0199 | 43912.88 | -0.3494704 | 0.04232896 | 1.385844
-0.02986 | 43914.19 | -0.6064583 | 0.0453134 | 1.385844
-0.03981 | 43912.28 | -0.8631881 | 0.04096204 | 1.385844
-0.04976 | 43913.99 | -1.119918 | 0.04485776 | 1.385844
-0.05972 | 43913.79 | -1.376906 | 0.04440212 | 1.385844
-0.07005 | 43914.84 | -1.64344 | 0.04679423 | 1.385844
-0.07962 | 43914.15 | -1.890366 | 0.04522227 | 1.385844
-0.08996 | 43915.28 | -2.157158 | 0.04779664 | 1.385844
-0.09992 | 43916.5 | -2.414146 | 0.05057604 | 1.385844
-0.10987 | 43915.79 | -2.670876 | 0.04895852 | 1.385844
-0.11982 | 43916.13 | -2.927606 | 0.04973311 | 1.385844
-0.12978 | 43917.41 | -3.184594 | 0.05264921 | 1.385844
-0.14011 | 43917.56 | -3.451128 | 0.05299094 | 1.385844
-0.14968 | 43918.02 | -3.698053 | 0.05403891 | 1.385844
-0.15964 | 43918.09 | -3.955041 | 0.05419838 | 1.385844
-0.16997 | 43920.23 | -4.221576 | 0.05907373 | 1.385844
-0.17993 | 43919.71 | -4.478564 | 0.05788907 | 1.385844
-0.18988 | 43920.21 | -4.735293 | 0.05902817 | 1.385844
-0.19984 | 43920.05 | -4.992281 | 0.05866365 | 1.385844
-0.20979 | 43921.04 | -5.249011 | 0.06091907 | 1.385844
-0.21974 | 43921.27 | -5.505741 | 0.06144306 | 1.385844
-0.2297 | 43921.98 | -5.762729 | 0.06306058 | 1.385844
-0.23965 | 43922.45 | -6.019459 | 0.06413133 | 1.385844
-0.2496 | 43923.01 | -6.276189 | 0.06540713 | 1.385844
-0.25994 | 43922.22 | -6.542981 | 0.06360735 | 1.385844
-0.26989 | 43922.98 | -6.799711 | 0.06533878 | 1.385844
-0.27985 | 43923.02 | -7.056699 | 0.06542991 | 1.385844
-0.2898 | 43923.77 | -7.313429 | 0.06713856 | 1.385844
-0.29976 | 43924.25 | -7.570417 | 0.06823209 | 1.385844
-0.30971 | 43924.32 | -7.827146 | 0.06839157 | 1.385844
-0.32005 | 43925.15 | -8.093939 | 0.07028247 | 1.385844
-0.32962 | 43926.6 | -8.340864 | 0.07358586 | 1.385844
-0.33995 | 43925.71 | -8.607399 | 0.07155827 | 1.385844
-0.34991 | 43925.43 | -8.864387 | 0.07092037 | 1.385844
-0.35986 | 43927.21 | -9.121116 | 0.07497557 | 1.385844
-0.36981 | 43926.87 | -9.377846 | 0.07420098 | 1.385844
-0.37977 | 43926.09 | -9.634834 | 0.07242398 | 1.385844
-0.38972 | 43927.7 | -9.891564 | 0.07609188 | 1.385844
-0.39968 | 43927.29 | -10.14855 | 0.07515782 | 1.385844
-0.40963 | 43928.16 | -10.40528 | 0.07713986 | 1.385844
-0.41958 | 43927.79 | -10.66201 | 0.07629692 | 1.385844
-0.42954 | 43928.47 | -10.919 | 0.0778461 | 1.385844
-0.43949 | 43928.84 | -11.17573 | 0.07868903 | 1.385844
-0.44944 | 43928.56 | -11.43246 | 0.07805114 | 1.385844
-0.4594 | 43928.32 | -11.68945 | 0.07750437 | 1.385844
-0.46973 | 43928.64 | -11.95598 | 0.07823339 | 1.385844
-0.47969 | 43929.17 | -12.21297 | 0.07944084 | 1.385844
-0.48964 | 43929.31 | -12.4697 | 0.07975979 | 1.385844
-0.4996 | 43930.03 | -12.72669 | 0.08140009 | 1.385844