## Sheet1
Kepco_Current_A | Resistance_Ohms | Magnetic_Field_G | MR_Ratio_Percent | Sensitivity_Ohms_per_G
-0.4996 | 35379.09 | -12.72669 | 0.01636828 | 0.2245742
-0.48964 | 35378.23 | -12.4697 | 0.01393707 | 0.2245742
-0.47969 | 35378.38 | -12.21297 | 0.01436111 | 0.2245742
-0.46973 | 35377.65 | -11.95598 | 0.01229741 | 0.2245742
-0.45978 | 35377.46 | -11.69925 | 0.01176028 | 0.2245742
-0.44983 | 35377.16 | -11.44252 | 0.01091219 | 0.2245742
-0.43949 | 35377.04 | -11.17573 | 0.01057295 | 0.2245742
-0.42954 | 35378.27 | -10.919 | 0.01405015 | 0.2245742
-0.41958 | 35377.96 | -10.66201 | 0.01317378 | 0.2245742
-0.40963 | 35378.02 | -10.40528 | 0.0133434 | 0.2245742
-0.39968 | 35378.2 | -10.14855 | 0.01385226 | 0.2245742
-0.38972 | 35378.2 | -9.891564 | 0.01385226 | 0.2245742
-0.37977 | 35378.2 | -9.634834 | 0.01385226 | 0.2245742
-0.36981 | 35377.71 | -9.377846 | 0.01246703 | 0.2245742
-0.35986 | 35377.11 | -9.121116 | 0.01077084 | 0.2245742
-0.34991 | 35377.31 | -8.864387 | 0.01133623 | 0.2245742
-0.33995 | 35377.03 | -8.607399 | 0.01054468 | 0.2245742
-0.32962 | 35377.94 | -8.340864 | 0.01311724 | 0.2245742
-0.31966 | 35377.09 | -8.083876 | 0.0107143 | 0.2245742
-0.31009 | 35377.39 | -7.836951 | 0.01156239 | 0.2245742
-0.29976 | 35376.59 | -7.570417 | 0.0093008 | 0.2245742
-0.2898 | 35377.17 | -7.313429 | 0.01094046 | 0.2245742
-0.27985 | 35376.88 | -7.056699 | 0.01012063 | 0.2245742
-0.26951 | 35377.38 | -6.789906 | 0.01153412 | 0.2245742
-0.25994 | 35376.94 | -6.542981 | 0.01029025 | 0.2245742
-0.2496 | 35377.07 | -6.276189 | 0.01065776 | 0.2245742
-0.23965 | 35377.04 | -6.019459 | 0.01057295 | 0.2245742
-0.2297 | 35376.68 | -5.762729 | 0.00955523 | 0.2245742
-0.21974 | 35376.75 | -5.505741 | 0.009753119 | 0.2245742
-0.20979 | 35376.53 | -5.249011 | 0.009131181 | 0.2245742
-0.19984 | 35375.97 | -4.992281 | 0.007548066 | 0.2245742
-0.18988 | 35376.86 | -4.735293 | 0.01006409 | 0.2245742
-0.17993 | 35376.83 | -4.478564 | 0.009979278 | 0.2245742
-0.16997 | 35376.71 | -4.221576 | 0.009640039 | 0.2245742
-0.16002 | 35376.88 | -3.964846 | 0.01012063 | 0.2245742
-0.15007 | 35377.03 | -3.708116 | 0.01054468 | 0.2245742
-0.13973 | 35376.25 | -3.441323 | 0.008339623 | 0.2245742
-0.12978 | 35376.56 | -3.184594 | 0.009215991 | 0.2245742
-0.11982 | 35375.6 | -2.927606 | 0.006502079 | 0.2245742
-0.10987 | 35376.14 | -2.670876 | 0.008028654 | 0.2245742
-0.09992 | 35376.05 | -2.414146 | 0.007774225 | 0.2245742
-0.08996 | 35375.63 | -2.157158 | 0.006586889 | 0.2245742
-0.08001 | 35376.89 | -1.900428 | 0.0101489 | 0.2245742
-0.07005 | 35375.86 | -1.64344 | 0.007237097 | 0.2245742
-0.0601 | 35376.52 | -1.386711 | 0.009102911 | 0.2245742
-0.04976 | 35376.38 | -1.119918 | 0.008707132 | 0.2245742
-0.03981 | 35375.57 | -0.8631881 | 0.00641727 | 0.2245742
-0.02986 | 35376.07 | -0.6064583 | 0.007830765 | 0.2245742
-0.0199 | 35375.2 | -0.3494704 | 0.005371283 | 0.2245742
-0.00995 | 35375.08 | -0.09274056 | 0.005032044 | 0.2245742
0 | 35374.7 | 0.1639893 | 0.003957787 | 0.2245742
0.01033 | 35374.96 | 0.4305239 | 0.004692805 | 0.2245742
0.02029 | 35374.75 | 0.6875118 | 0.004099137 | 0.2245742
0.03024 | 35374.49 | 0.9442416 | 0.003364119 | 0.2245742
0.0402 | 35375.14 | 1.201229 | 0.005201663 | 0.2245742
0.05015 | 35375.43 | 1.457959 | 0.006021491 | 0.2245742
0.0601 | 35375.13 | 1.714689 | 0.005173393 | 0.2245742
0.07006 | 35374.54 | 1.971677 | 0.003505469 | 0.2245742
0.08001 | 35375.55 | 2.228407 | 0.00636073 | 0.2245742
0.09035 | 35374.71 | 2.495199 | 0.003986057 | 0.2245742
0.1003 | 35374.66 | 2.751929 | 0.003844708 | 0.2245742
0.11026 | 35375.68 | 3.008917 | 0.006728239 | 0.2245742
0.12021 | 35374.89 | 3.265647 | 0.004494916 | 0.2245742
0.13017 | 35375.28 | 3.522635 | 0.005597442 | 0.2245742
0.14012 | 35375.04 | 3.779365 | 0.004918964 | 0.2245742
0.15008 | 35374.92 | 4.036353 | 0.004579725 | 0.2245742
0.16003 | 35376.18 | 4.293082 | 0.008141734 | 0.2245742
0.16999 | 35375.43 | 4.55007 | 0.006021491 | 0.2245742
0.17994 | 35375.19 | 4.8068 | 0.005343013 | 0.2245742
0.18989 | 35375.21 | 5.06353 | 0.005399553 | 0.2245742
0.19985 | 35374.43 | 5.320518 | 0.0031945 | 0.2245742
0.2098 | 35375.16 | 5.577248 | 0.005258203 | 0.2245742
0.21976 | 35375.38 | 5.834236 | 0.005880141 | 0.2245742
0.23009 | 35375.86 | 6.10077 | 0.007237097 | 0.2245742
0.24005 | 35375.53 | 6.357758 | 0.00630419 | 0.2245742
0.25 | 35375.23 | 6.614488 | 0.005456093 | 0.2245742
0.25996 | 35374.86 | 6.871476 | 0.004410106 | 0.2245742
0.27029 | 35374.84 | 7.13801 | 0.004353566 | 0.2245742
0.28025 | 35374.19 | 7.394998 | 0.002516022 | 0.2245742
0.28982 | 35374.9 | 7.641923 | 0.004523186 | 0.2245742
0.29977 | 35374.07 | 7.898653 | 0.002176783 | 0.2245742
0.30973 | 35374.9 | 8.155641 | 0.004523186 | 0.2245742
0.32007 | 35375.44 | 8.422434 | 0.006049761 | 0.2245742
0.33002 | 35374.46 | 8.679164 | 0.00327931 | 0.2245742
0.33959 | 35374.48 | 8.926089 | 0.003335849 | 0.2245742
0.34993 | 35374.2 | 9.192881 | 0.002544292 | 0.2245742
0.35988 | 35374.02 | 9.449611 | 0.002035434 | 0.2245742
0.37022 | 35374.83 | 9.716404 | 0.004325296 | 0.2245742
0.37979 | 35374.66 | 9.963329 | 0.003844708 | 0.2245742
0.38975 | 35374 | 10.22032 | 0.001978894 | 0.2245742
0.3997 | 35375.37 | 10.47705 | 0.005851871 | 0.2245742
0.40966 | 35374.56 | 10.73403 | 0.003562009 | 0.2245742
0.41961 | 35373.75 | 10.99076 | 0.001272146 | 0.2245742
0.42956 | 35374.62 | 11.24749 | 0.003731628 | 0.2245742
0.43952 | 35373.73 | 11.50448 | 0.001215606 | 0.2245742
0.44986 | 35374.12 | 11.77127 | 0.002318133 | 0.2245742
0.45981 | 35374.75 | 12.028 | 0.004099137 | 0.2245742
0.46976 | 35373.3 | 12.28473 | 0 | 0.2245742
0.47972 | 35373.98 | 12.54172 | 0.001922354 | 0.2245742
0.48967 | 35374.04 | 12.79845 | 0.002091973 | 0.2245742
0.49963 | 35374.64 | 13.05544 | 0.003788168 | 0.2245742
0.48967 | 35374.52 | 12.79845 | 0.003448929 | 0.2245742
0.47972 | 35374.69 | 12.54172 | 0.003929517 | 0.2245742
0.46976 | 35374.17 | 12.28473 | 0.002459482 | 0.2245742
0.45981 | 35373.49 | 12.028 | 0.0005371283 | 0.2245742
0.44947 | 35374.18 | 11.76121 | 0.002487752 | 0.2245742
0.43952 | 35374.21 | 11.50448 | 0.002572562 | 0.2245742
0.42995 | 35373.67 | 11.25756 | 0.001045987 | 0.2245742
0.41961 | 35374.79 | 10.99076 | 0.004212217 | 0.2245742
0.40966 | 35375.8 | 10.73403 | 0.007067477 | 0.2245742
0.3997 | 35375.25 | 10.47705 | 0.005512632 | 0.2245742
0.38975 | 35375.22 | 10.22032 | 0.005427823 | 0.2245742
0.37979 | 35374.14 | 9.963329 | 0.002374672 | 0.2245742
0.36984 | 35375.04 | 9.706599 | 0.004918964 | 0.2245742
0.35988 | 35375.58 | 9.449611 | 0.006445539 | 0.2245742
0.34993 | 35374.68 | 9.192881 | 0.003901248 | 0.2245742
0.33998 | 35373.92 | 8.936151 | 0.001752734 | 0.2245742
0.32964 | 35374.8 | 8.669359 | 0.004240486 | 0.2245742
0.32007 | 35376.28 | 8.422434 | 0.008424433 | 0.2245742
0.30973 | 35375.81 | 8.155641 | 0.007095747 | 0.2245742
0.29977 | 35375.15 | 7.898653 | 0.005229933 | 0.2245742
0.28982 | 35375.65 | 7.641923 | 0.006643429 | 0.2245742
0.27987 | 35375.82 | 7.385194 | 0.007124017 | 0.2245742
0.26991 | 35375.57 | 7.128206 | 0.00641727 | 0.2245742
0.25996 | 35375.65 | 6.871476 | 0.006643429 | 0.2245742
0.25 | 35374.84 | 6.614488 | 0.004353566 | 0.2245742
0.24005 | 35375.64 | 6.357758 | 0.006615159 | 0.2245742
0.23009 | 35375.47 | 6.10077 | 0.00613457 | 0.2245742
0.22014 | 35374.65 | 5.84404 | 0.003816438 | 0.2245742
0.2098 | 35375.48 | 5.577248 | 0.00616284 | 0.2245742
0.19985 | 35375.33 | 5.320518 | 0.005738792 | 0.2245742
0.19028 | 35375.22 | 5.073593 | 0.005427823 | 0.2245742
0.17994 | 35375.91 | 4.8068 | 0.007378446 | 0.2245742
0.16999 | 35374.95 | 4.55007 | 0.004664535 | 0.2245742
0.16003 | 35375.42 | 4.293082 | 0.005993221 | 0.2245742
0.15008 | 35374.92 | 4.036353 | 0.004579725 | 0.2245742
0.14012 | 35376.17 | 3.779365 | 0.008113464 | 0.2245742
0.13017 | 35375.75 | 3.522635 | 0.006926128 | 0.2245742
0.11983 | 35375.98 | 3.255842 | 0.007576336 | 0.2245742
0.11026 | 35376.46 | 3.008917 | 0.008933291 | 0.2245742
0.09992 | 35375.16 | 2.742125 | 0.005258203 | 0.2245742
0.08997 | 35375.11 | 2.485395 | 0.005116854 | 0.2245742
0.08001 | 35374.97 | 2.228407 | 0.004721075 | 0.2245742
0.07006 | 35375.4 | 1.971677 | 0.005936681 | 0.2245742
0.0601 | 35376.16 | 1.714689 | 0.008085194 | 0.2245742
0.05015 | 35375.36 | 1.457959 | 0.005823601 | 0.2245742
0.0402 | 35375.71 | 1.201229 | 0.006813048 | 0.2245742
0.03024 | 35375.85 | 0.9442416 | 0.007208827 | 0.2245742
0.02029 | 35376.32 | 0.6875118 | 0.008537513 | 0.2245742
0.01033 | 35376.44 | 0.4305239 | 0.008876752 | 0.2245742
0 | 35376.46 | 0.1639893 | 0.008933291 | 0.2245742
-0.00995 | 35375.27 | -0.09274056 | 0.005569172 | 0.2245742
-0.0199 | 35375.48 | -0.3494704 | 0.00616284 | 0.2245742
-0.02986 | 35375.13 | -0.6064583 | 0.005173393 | 0.2245742
-0.04019 | 35375.83 | -0.8729929 | 0.007152287 | 0.2245742
-0.04976 | 35375.89 | -1.119918 | 0.007321907 | 0.2245742
-0.0601 | 35376.48 | -1.386711 | 0.008989831 | 0.2245742
-0.07005 | 35376.38 | -1.64344 | 0.008707132 | 0.2245742
-0.07962 | 35375.64 | -1.890366 | 0.006615159 | 0.2245742
-0.08996 | 35375.83 | -2.157158 | 0.007152287 | 0.2245742
-0.09992 | 35375.47 | -2.414146 | 0.00613457 | 0.2245742
-0.10987 | 35376.34 | -2.670876 | 0.008594053 | 0.2245742
-0.11982 | 35375.7 | -2.927606 | 0.006784778 | 0.2245742
-0.12978 | 35375.43 | -3.184594 | 0.006021491 | 0.2245742
-0.13973 | 35375.6 | -3.441323 | 0.006502079 | 0.2245742
-0.15007 | 35376.04 | -3.708116 | 0.007745955 | 0.2245742
-0.16002 | 35376.36 | -3.964846 | 0.008650592 | 0.2245742
-0.16997 | 35376.19 | -4.221576 | 0.008170004 | 0.2245742
-0.17993 | 35376 | -4.478564 | 0.007632876 | 0.2245742
-0.18988 | 35376.36 | -4.735293 | 0.008650592 | 0.2245742
-0.19984 | 35376.31 | -4.992281 | 0.008509243 | 0.2245742
-0.20979 | 35376.37 | -5.249011 | 0.008678862 | 0.2245742
-0.21974 | 35377.01 | -5.505741 | 0.01048814 | 0.2245742
-0.2297 | 35376.84 | -5.762729 | 0.01000755 | 0.2245742
-0.23965 | 35376.95 | -6.019459 | 0.01031852 | 0.2245742
-0.24999 | 35376.62 | -6.286251 | 0.00938561 | 0.2245742
-0.25994 | 35376.79 | -6.542981 | 0.009866199 | 0.2245742
-0.26989 | 35376.86 | -6.799711 | 0.01006409 | 0.2245742
-0.27985 | 35376.43 | -7.056699 | 0.008848482 | 0.2245742
-0.2898 | 35376.99 | -7.313429 | 0.0104316 | 0.2245742
-0.29976 | 35377.52 | -7.570417 | 0.0119299 | 0.2245742
-0.30971 | 35376.52 | -7.827146 | 0.009102911 | 0.2245742
-0.31966 | 35377.4 | -8.083876 | 0.01159066 | 0.2245742
-0.32962 | 35377.95 | -8.340864 | 0.01314551 | 0.2245742
-0.33995 | 35377.58 | -8.607399 | 0.01209952 | 0.2245742
-0.34991 | 35376.55 | -8.864387 | 0.009187721 | 0.2245742
-0.35986 | 35376.41 | -9.121116 | 0.008791942 | 0.2245742
-0.36981 | 35377.31 | -9.377846 | 0.01133623 | 0.2245742
-0.37939 | 35376.98 | -9.625029 | 0.01040333 | 0.2245742
-0.38972 | 35377.26 | -9.891564 | 0.01119488 | 0.2245742
-0.39968 | 35376.77 | -10.14855 | 0.009809659 | 0.2245742
-0.40963 | 35378.35 | -10.40528 | 0.0142763 | 0.2245742
-0.41958 | 35378.14 | -10.66201 | 0.01368264 | 0.2245742
-0.42954 | 35377.98 | -10.919 | 0.01323032 | 0.2245742
-0.43949 | 35377.47 | -11.17573 | 0.01178855 | 0.2245742
-0.44983 | 35377.26 | -11.44252 | 0.01119488 | 0.2245742
-0.4594 | 35378.54 | -11.68945 | 0.01481343 | 0.2245742
-0.46935 | 35378.83 | -11.94618 | 0.01563326 | 0.2245742
-0.47969 | 35378.77 | -12.21297 | 0.01546364 | 0.2245742
-0.48964 | 35377.67 | -12.4697 | 0.01235395 | 0.2245742
-0.4996 | 35378.32 | -12.72669 | 0.01419149 | 0.2245742