## Sheet1
Kepco_Current_A | Resistance_Ohms | Magnetic_Field_G | MR_Ratio_Percent | Sensitivity_Ohms_per_G
-0.4996 | 98448.23 | -12.72669 | 0.1838552 | 7.086692
-0.48964 | 98447.43 | -12.4697 | 0.1830411 | 7.086692
-0.47931 | 98445.59 | -12.20316 | 0.1811686 | 7.086692
-0.46973 | 98441.98 | -11.95598 | 0.177495 | 7.086692
-0.45978 | 98441.4 | -11.69925 | 0.1769048 | 7.086692
-0.44944 | 98438.55 | -11.43246 | 0.1740045 | 7.086692
-0.43949 | 98439.48 | -11.17573 | 0.1749509 | 7.086692
-0.42954 | 98439.38 | -10.919 | 0.1748492 | 7.086692
-0.41958 | 98435.53 | -10.66201 | 0.1709313 | 7.086692
-0.40963 | 98435.02 | -10.40528 | 0.1704123 | 7.086692
-0.39968 | 98430.98 | -10.14855 | 0.1663011 | 7.086692
-0.38972 | 98427.81 | -9.891564 | 0.1630752 | 7.086692
-0.37939 | 98429.45 | -9.625029 | 0.1647441 | 7.086692
-0.36943 | 98423.71 | -9.368042 | 0.1589029 | 7.086692
-0.35948 | 98424.99 | -9.111312 | 0.1602055 | 7.086692
-0.34991 | 98421.94 | -8.864387 | 0.1571017 | 7.086692
-0.33995 | 98420.05 | -8.607399 | 0.1551784 | 7.086692
-0.32962 | 98420.94 | -8.340864 | 0.1560841 | 7.086692
-0.31966 | 98417.29 | -8.083876 | 0.1523697 | 7.086692
-0.30971 | 98415.62 | -7.827146 | 0.1506703 | 7.086692
-0.29976 | 98413.1 | -7.570417 | 0.1481058 | 7.086692
-0.2898 | 98412.52 | -7.313429 | 0.1475156 | 7.086692
-0.27985 | 98410.44 | -7.056699 | 0.1453989 | 7.086692
-0.26951 | 98409.02 | -6.789906 | 0.1439539 | 7.086692
-0.25956 | 98404 | -6.533176 | 0.1388454 | 7.086692
-0.2496 | 98404.11 | -6.276189 | 0.1389574 | 7.086692
-0.23965 | 98400.06 | -6.019459 | 0.134836 | 7.086692
-0.2297 | 98401.63 | -5.762729 | 0.1364336 | 7.086692
-0.21974 | 98398.05 | -5.505741 | 0.1327905 | 7.086692
-0.20979 | 98397.09 | -5.249011 | 0.1318136 | 7.086692
-0.19984 | 98395.63 | -4.992281 | 0.1303279 | 7.086692
-0.18988 | 98396.2 | -4.735293 | 0.1309079 | 7.086692
-0.17955 | 98391.41 | -4.468759 | 0.1260335 | 7.086692
-0.16959 | 98392.16 | -4.211771 | 0.1267967 | 7.086692
-0.15964 | 98389.23 | -3.955041 | 0.123815 | 7.086692
-0.14968 | 98385.23 | -3.698053 | 0.1197445 | 7.086692
-0.13973 | 98383.05 | -3.441323 | 0.1175261 | 7.086692
-0.12978 | 98382.45 | -3.184594 | 0.1169155 | 7.086692
-0.11982 | 98382.49 | -2.927606 | 0.1169562 | 7.086692
-0.10987 | 98378.29 | -2.670876 | 0.1126822 | 7.086692
-0.09992 | 98378.91 | -2.414146 | 0.1133131 | 7.086692
-0.08996 | 98379.42 | -2.157158 | 0.1138321 | 7.086692
-0.07962 | 98374.59 | -1.890366 | 0.1089169 | 7.086692
-0.07005 | 98373.55 | -1.64344 | 0.1078586 | 7.086692
-0.0601 | 98370.55 | -1.386711 | 0.1048057 | 7.086692
-0.05015 | 98369.31 | -1.129981 | 0.1035438 | 7.086692
-0.03981 | 98367.52 | -0.8631881 | 0.1017223 | 7.086692
-0.02986 | 98367.88 | -0.6064583 | 0.1020886 | 7.086692
-0.0199 | 98360.45 | -0.3494704 | 0.09452763 | 7.086692
-0.00995 | 98359.9 | -0.09274056 | 0.09396794 | 7.086692
0 | 98358.88 | 0.1639893 | 0.09292996 | 7.086692
0.00995 | 98358 | 0.4207191 | 0.09203444 | 7.086692
0.0199 | 98357.02 | 0.677449 | 0.09103716 | 7.086692
0.03024 | 98358.7 | 0.9442416 | 0.09274678 | 7.086692
0.0402 | 98357.14 | 1.201229 | 0.09115928 | 7.086692
0.05015 | 98353.76 | 1.457959 | 0.08771969 | 7.086692
0.0601 | 98353.57 | 1.714689 | 0.08752634 | 7.086692
0.07006 | 98350.98 | 1.971677 | 0.08489068 | 7.086692
0.08001 | 98348.23 | 2.228407 | 0.0820922 | 7.086692
0.08997 | 98347.69 | 2.485395 | 0.08154268 | 7.086692
0.1003 | 98344.03 | 2.751929 | 0.07781815 | 7.086692
0.10988 | 98342.05 | 2.999112 | 0.07580325 | 7.086692
0.11983 | 98340.57 | 3.255842 | 0.07429715 | 7.086692
0.13017 | 98339.41 | 3.522635 | 0.0731167 | 7.086692
0.14012 | 98335.29 | 3.779365 | 0.06892407 | 7.086692
0.15008 | 98334.23 | 4.036353 | 0.06784538 | 7.086692
0.16003 | 98335.35 | 4.293082 | 0.06898513 | 7.086692
0.16999 | 98331.05 | 4.55007 | 0.06460932 | 7.086692
0.17994 | 98329.46 | 4.8068 | 0.06299129 | 7.086692
0.18989 | 98327.83 | 5.06353 | 0.06133255 | 7.086692
0.19985 | 98322.91 | 5.320518 | 0.05632581 | 7.086692
0.2098 | 98322.18 | 5.577248 | 0.05558294 | 7.086692
0.22014 | 98324.22 | 5.84404 | 0.05765891 | 7.086692
0.22971 | 98318.89 | 6.090965 | 0.05223494 | 7.086692
0.24005 | 98322.01 | 6.357758 | 0.05540994 | 7.086692
0.25 | 98319.13 | 6.614488 | 0.05247917 | 7.086692
0.25996 | 98316.98 | 6.871476 | 0.05029127 | 7.086692
0.26991 | 98314.3 | 7.128206 | 0.04756402 | 7.086692
0.28025 | 98311.49 | 7.394998 | 0.04470448 | 7.086692
0.28982 | 98309.95 | 7.641923 | 0.04313733 | 7.086692
0.30016 | 98309.89 | 7.908716 | 0.04307627 | 7.086692
0.31011 | 98308.44 | 8.165446 | 0.04160071 | 7.086692
0.32007 | 98300.89 | 8.422434 | 0.0339176 | 7.086692
0.32964 | 98299.13 | 8.669359 | 0.03212657 | 7.086692
0.33998 | 98296.77 | 8.936151 | 0.02972497 | 7.086692
0.34993 | 98296.57 | 9.192881 | 0.02952144 | 7.086692
0.35988 | 98294.66 | 9.449611 | 0.02757777 | 7.086692
0.36984 | 98290.22 | 9.706599 | 0.02305949 | 7.086692
0.37979 | 98290.75 | 9.963329 | 0.02359884 | 7.086692
0.38975 | 98289.52 | 10.22032 | 0.02234715 | 7.086692
0.3997 | 98285.13 | 10.47705 | 0.01787976 | 7.086692
0.41004 | 98281.59 | 10.74384 | 0.01427735 | 7.086692
0.41961 | 98280.79 | 10.99076 | 0.01346324 | 7.086692
0.42956 | 98280.08 | 11.24749 | 0.01274073 | 7.086692
0.43952 | 98278.56 | 11.50448 | 0.01119393 | 7.086692
0.44986 | 98277.19 | 11.77127 | 0.009799775 | 7.086692
0.45943 | 98274.77 | 12.0182 | 0.007337111 | 7.086692
0.46976 | 98271.8 | 12.28473 | 0.00431475 | 7.086692
0.47972 | 98270.02 | 12.54172 | 0.002503369 | 7.086692
0.48967 | 98267.84 | 12.79845 | 0.0002849364 | 7.086692
0.49963 | 98267.62 | 13.05544 | 6.105779e-05 | 7.086692
0.48967 | 98267.56 | 12.79845 | 0 | 7.086692
0.47972 | 98271.21 | 12.54172 | 0.003714349 | 7.086692
0.46976 | 98273.52 | 12.28473 | 0.006065074 | 7.086692
0.45943 | 98279.4 | 12.0182 | 0.01204874 | 7.086692
0.44947 | 98276.72 | 11.76121 | 0.009321489 | 7.086692
0.4399 | 98280.34 | 11.51429 | 0.01300531 | 7.086692
0.42956 | 98281.71 | 11.24749 | 0.01439946 | 7.086692
0.41961 | 98284.34 | 10.99076 | 0.01707583 | 7.086692
0.40966 | 98286.13 | 10.73403 | 0.01889739 | 7.086692
0.3997 | 98287.97 | 10.47705 | 0.02076982 | 7.086692
0.38975 | 98288.77 | 10.22032 | 0.02158393 | 7.086692
0.37979 | 98287.66 | 9.963329 | 0.02045436 | 7.086692
0.36984 | 98289.38 | 9.706599 | 0.02220468 | 7.086692
0.35988 | 98293.05 | 9.449611 | 0.02593938 | 7.086692
0.34993 | 98295.83 | 9.192881 | 0.0287684 | 7.086692
0.33998 | 98297.39 | 8.936151 | 0.0303559 | 7.086692
0.33002 | 98300.48 | 8.679164 | 0.03350037 | 7.086692
0.32007 | 98303.89 | 8.422434 | 0.03697049 | 7.086692
0.31011 | 98300.97 | 8.165446 | 0.03399901 | 7.086692
0.30016 | 98304.66 | 7.908716 | 0.03775407 | 7.086692
0.28982 | 98305.58 | 7.641923 | 0.03869029 | 7.086692
0.27987 | 98308.56 | 7.385194 | 0.04172282 | 7.086692
0.26991 | 98309.88 | 7.128206 | 0.04306609 | 7.086692
0.25996 | 98312.94 | 6.871476 | 0.04618004 | 7.086692
0.25 | 98316.91 | 6.614488 | 0.05022003 | 7.086692
0.24005 | 98315.72 | 6.357758 | 0.04900905 | 7.086692
0.23009 | 98319.12 | 6.10077 | 0.05246899 | 7.086692
0.21976 | 98321.11 | 5.834236 | 0.05449408 | 7.086692
0.2098 | 98322.91 | 5.577248 | 0.05632581 | 7.086692
0.20023 | 98324.66 | 5.330323 | 0.05810666 | 7.086692
0.18989 | 98326.65 | 5.06353 | 0.06013175 | 7.086692
0.17994 | 98328.08 | 4.8068 | 0.06158696 | 7.086692
0.16999 | 98330.05 | 4.55007 | 0.06359169 | 7.086692
0.16003 | 98329.88 | 4.293082 | 0.06341869 | 7.086692
0.15008 | 98332.2 | 4.036353 | 0.06577959 | 7.086692
0.14012 | 98335.12 | 3.779365 | 0.06875107 | 7.086692
0.13017 | 98341.82 | 3.522635 | 0.07556919 | 7.086692
0.12021 | 98338.4 | 3.265647 | 0.0720889 | 7.086692
0.11026 | 98337.51 | 3.008917 | 0.07118321 | 7.086692
0.1003 | 98342.48 | 2.751929 | 0.07624083 | 7.086692
0.08997 | 98342.97 | 2.485395 | 0.07673947 | 7.086692
0.08001 | 98348.68 | 2.228407 | 0.08255013 | 7.086692
0.07006 | 98349.44 | 1.971677 | 0.08332353 | 7.086692
0.0601 | 98350.48 | 1.714689 | 0.08438187 | 7.086692
0.05015 | 98350.09 | 1.457959 | 0.08398499 | 7.086692
0.0402 | 98355.95 | 1.201229 | 0.0899483 | 7.086692
0.03024 | 98357.42 | 0.9442416 | 0.09144422 | 7.086692
0.02029 | 98359.26 | 0.6875118 | 0.09331666 | 7.086692
0.01033 | 98357.21 | 0.4305239 | 0.09123051 | 7.086692
0 | 98359.59 | 0.1639893 | 0.09365247 | 7.086692
-0.00995 | 98362.59 | -0.09274056 | 0.09670536 | 7.086692
-0.0199 | 98363.91 | -0.3494704 | 0.09804863 | 7.086692
-0.02986 | 98365.1 | -0.6064583 | 0.09925961 | 7.086692
-0.03981 | 98369.77 | -0.8631881 | 0.1040119 | 7.086692
-0.04976 | 98367.83 | -1.119918 | 0.1020377 | 7.086692
-0.05972 | 98370.74 | -1.376906 | 0.104999 | 7.086692
-0.07005 | 98371.27 | -1.64344 | 0.1055384 | 7.086692
-0.07962 | 98375.78 | -1.890366 | 0.1101279 | 7.086692
-0.08958 | 98376.09 | -2.147353 | 0.1104434 | 7.086692
-0.09992 | 98377.63 | -2.414146 | 0.1120105 | 7.086692
-0.10987 | 98378.04 | -2.670876 | 0.1124277 | 7.086692
-0.11982 | 98380.42 | -2.927606 | 0.1148497 | 7.086692
-0.12978 | 98381.09 | -3.184594 | 0.1155315 | 7.086692
-0.13973 | 98386.6 | -3.441323 | 0.1211387 | 7.086692
-0.15007 | 98389.88 | -3.708116 | 0.1244765 | 7.086692
-0.16002 | 98387.97 | -3.964846 | 0.1225328 | 7.086692
-0.16997 | 98392.02 | -4.221576 | 0.1266542 | 7.086692
-0.17993 | 98392.12 | -4.478564 | 0.126756 | 7.086692
-0.18988 | 98398.44 | -4.735293 | 0.1331874 | 7.086692
-0.19984 | 98397.69 | -4.992281 | 0.1324242 | 7.086692
-0.20979 | 98400.93 | -5.249011 | 0.1357213 | 7.086692
-0.21974 | 98401.88 | -5.505741 | 0.136688 | 7.086692
-0.2297 | 98402.44 | -5.762729 | 0.1372579 | 7.086692
-0.24003 | 98403.98 | -6.029263 | 0.1388251 | 7.086692
-0.2496 | 98404.34 | -6.276189 | 0.1391914 | 7.086692
-0.25956 | 98407.6 | -6.533176 | 0.1425089 | 7.086692
-0.26989 | 98409.86 | -6.799711 | 0.1448087 | 7.086692
-0.27985 | 98414.6 | -7.056699 | 0.1496323 | 7.086692
-0.2898 | 98413.32 | -7.313429 | 0.1483297 | 7.086692
-0.29976 | 98412.06 | -7.570417 | 0.1470475 | 7.086692
-0.30971 | 98416.59 | -7.827146 | 0.1516574 | 7.086692
-0.31966 | 98420 | -8.083876 | 0.1551275 | 7.086692
-0.32962 | 98420.69 | -8.340864 | 0.1558297 | 7.086692
-0.33995 | 98421.55 | -8.607399 | 0.1567048 | 7.086692
-0.34991 | 98422.88 | -8.864387 | 0.1580583 | 7.086692
-0.35986 | 98424.27 | -9.121116 | 0.1594728 | 7.086692
-0.36943 | 98429.26 | -9.368042 | 0.1645507 | 7.086692
-0.37939 | 98429.57 | -9.625029 | 0.1648662 | 7.086692
-0.38972 | 98429.91 | -9.891564 | 0.1652122 | 7.086692
-0.39968 | 98432.66 | -10.14855 | 0.1680107 | 7.086692
-0.40963 | 98435.27 | -10.40528 | 0.1706667 | 7.086692
-0.41958 | 98438.01 | -10.66201 | 0.173455 | 7.086692
-0.42954 | 98437.27 | -10.919 | 0.172702 | 7.086692
-0.43949 | 98438.81 | -11.17573 | 0.1742691 | 7.086692
-0.44944 | 98444.79 | -11.43246 | 0.1803545 | 7.086692
-0.4594 | 98449.09 | -11.68945 | 0.1847303 | 7.086692
-0.46935 | 98448.3 | -11.94618 | 0.1839264 | 7.086692
-0.47931 | 98441.56 | -12.20316 | 0.1770676 | 7.086692
-0.48964 | 98447.83 | -12.4697 | 0.1834481 | 7.086692
-0.4996 | 98450.27 | -12.72669 | 0.1859311 | 7.086692