## Sheet1
Kepco_Current_A | Resistance_Ohms | Magnetic_Field_G | MR_Ratio_Percent | Sensitivity_Ohms_per_G
-0.4996 | 50306.66 | -12.72669 | 0.1661383 | 3.286773
-0.48964 | 50307.96 | -12.4697 | 0.1687267 | 3.286773
-0.47931 | 50306.61 | -12.20316 | 0.1660387 | 3.286773
-0.46935 | 50306.65 | -11.94618 | 0.1661184 | 3.286773
-0.4594 | 50305.47 | -11.68945 | 0.1637689 | 3.286773
-0.44944 | 50304.8 | -11.43246 | 0.1624348 | 3.286773
-0.43949 | 50302.79 | -11.17573 | 0.1584327 | 3.286773
-0.42954 | 50303.49 | -10.919 | 0.1598265 | 3.286773
-0.41958 | 50301.16 | -10.66201 | 0.1551872 | 3.286773
-0.40963 | 50298.81 | -10.40528 | 0.1505081 | 3.286773
-0.39968 | 50299.79 | -10.14855 | 0.1524594 | 3.286773
-0.38972 | 50298.06 | -9.891564 | 0.1490147 | 3.286773
-0.37977 | 50297.41 | -9.634834 | 0.1477205 | 3.286773
-0.36981 | 50295.54 | -9.377846 | 0.1439971 | 3.286773
-0.35986 | 50294.37 | -9.121116 | 0.1416675 | 3.286773
-0.34991 | 50294.06 | -8.864387 | 0.1410503 | 3.286773
-0.33995 | 50293.22 | -8.607399 | 0.1393778 | 3.286773
-0.33 | 50292.22 | -8.350669 | 0.1373867 | 3.286773
-0.31966 | 50291.38 | -8.083876 | 0.1357141 | 3.286773
-0.30971 | 50291.83 | -7.827146 | 0.1366101 | 3.286773
-0.29976 | 50290.01 | -7.570417 | 0.1329863 | 3.286773
-0.2898 | 50290.17 | -7.313429 | 0.1333049 | 3.286773
-0.27947 | 50288.68 | -7.046894 | 0.1303381 | 3.286773
-0.26951 | 50287.25 | -6.789906 | 0.1274908 | 3.286773
-0.25956 | 50287.39 | -6.533176 | 0.1277696 | 3.286773
-0.2496 | 50285.88 | -6.276189 | 0.124763 | 3.286773
-0.23965 | 50284.62 | -6.019459 | 0.1222542 | 3.286773
-0.2297 | 50284.91 | -5.762729 | 0.1228316 | 3.286773
-0.21974 | 50283.35 | -5.505741 | 0.1197255 | 3.286773
-0.20979 | 50282.17 | -5.249011 | 0.117376 | 3.286773
-0.19984 | 50281.36 | -4.992281 | 0.1157632 | 3.286773
-0.18988 | 50281.46 | -4.735293 | 0.1159623 | 3.286773
-0.17993 | 50279.63 | -4.478564 | 0.1123186 | 3.286773
-0.16997 | 50279.05 | -4.221576 | 0.1111637 | 3.286773
-0.15964 | 50277.44 | -3.955041 | 0.107958 | 3.286773
-0.14968 | 50276.74 | -3.698053 | 0.1065643 | 3.286773
-0.13973 | 50275.96 | -3.441323 | 0.1050112 | 3.286773
-0.12978 | 50275.55 | -3.184594 | 0.1041948 | 3.286773
-0.11982 | 50274.22 | -2.927606 | 0.1015467 | 3.286773
-0.10987 | 50273.62 | -2.670876 | 0.100352 | 3.286773
-0.09992 | 50273.52 | -2.414146 | 0.1001529 | 3.286773
-0.08996 | 50271.66 | -2.157158 | 0.09644941 | 3.286773
-0.08001 | 50272.02 | -1.900428 | 0.09716621 | 3.286773
-0.07005 | 50270.94 | -1.64344 | 0.09501581 | 3.286773
-0.05972 | 50269.83 | -1.376906 | 0.09280568 | 3.286773
-0.04976 | 50268.16 | -1.119918 | 0.08948052 | 3.286773
-0.03981 | 50268.64 | -0.8631881 | 0.09043626 | 3.286773
-0.02986 | 50267.01 | -0.6064583 | 0.08719075 | 3.286773
-0.0199 | 50266.29 | -0.3494704 | 0.08575715 | 3.286773
-0.00995 | 50267.39 | -0.09274056 | 0.08794737 | 3.286773
0 | 50265.22 | 0.1639893 | 0.08362666 | 3.286773
0.01033 | 50263.29 | 0.4305239 | 0.07978381 | 3.286773
0.02029 | 50263.97 | 0.6875118 | 0.08113777 | 3.286773
0.03024 | 50261.73 | 0.9442416 | 0.07667768 | 3.286773
0.0402 | 50262.8 | 1.201229 | 0.07880817 | 3.286773
0.05015 | 50261.18 | 1.457959 | 0.07558257 | 3.286773
0.0601 | 50260.12 | 1.714689 | 0.07347199 | 3.286773
0.07006 | 50258.84 | 1.971677 | 0.07092337 | 3.286773
0.08001 | 50258.94 | 2.228407 | 0.07112248 | 3.286773
0.08997 | 50257.93 | 2.485395 | 0.06911146 | 3.286773
0.09992 | 50257.37 | 2.742125 | 0.06799644 | 3.286773
0.10988 | 50254.9 | 2.999112 | 0.06307839 | 3.286773
0.12021 | 50255.58 | 3.265647 | 0.06443235 | 3.286773
0.13017 | 50254.75 | 3.522635 | 0.06277973 | 3.286773
0.14012 | 50253.81 | 3.779365 | 0.06090808 | 3.286773
0.15008 | 50252.22 | 4.036353 | 0.05774222 | 3.286773
0.16003 | 50251.31 | 4.293082 | 0.0559303 | 3.286773
0.16999 | 50250.88 | 4.55007 | 0.05507413 | 3.286773
0.17994 | 50249.86 | 4.8068 | 0.05304319 | 3.286773
0.18989 | 50250.64 | 5.06353 | 0.05459626 | 3.286773
0.19985 | 50249.34 | 5.320518 | 0.05200782 | 3.286773
0.21019 | 50247.63 | 5.587311 | 0.04860302 | 3.286773
0.22014 | 50246.88 | 5.84404 | 0.04710968 | 3.286773
0.23009 | 50247.04 | 6.10077 | 0.04742826 | 3.286773
0.24005 | 50245.17 | 6.357758 | 0.04370488 | 3.286773
0.25 | 50244 | 6.614488 | 0.04137528 | 3.286773
0.25996 | 50244.19 | 6.871476 | 0.0417536 | 3.286773
0.26991 | 50243.54 | 7.128206 | 0.04045937 | 3.286773
0.27987 | 50241.99 | 7.385194 | 0.03737315 | 3.286773
0.28982 | 50241.11 | 7.641923 | 0.03562097 | 3.286773
0.29977 | 50241.07 | 7.898653 | 0.03554133 | 3.286773
0.30973 | 50240.35 | 8.155641 | 0.03410773 | 3.286773
0.32007 | 50239.15 | 8.422434 | 0.0317184 | 3.286773
0.32964 | 50238.71 | 8.669359 | 0.03084231 | 3.286773
0.33998 | 50238.48 | 8.936151 | 0.03038435 | 3.286773
0.34993 | 50237.41 | 9.192881 | 0.02825386 | 3.286773
0.35988 | 50237.18 | 9.449611 | 0.02779591 | 3.286773
0.36984 | 50235.02 | 9.706599 | 0.02349511 | 3.286773
0.37979 | 50234.04 | 9.963329 | 0.02154382 | 3.286773
0.38975 | 50232.66 | 10.22032 | 0.01879609 | 3.286773
0.3997 | 50231.75 | 10.47705 | 0.01698418 | 3.286773
0.40966 | 50230.96 | 10.73403 | 0.0154112 | 3.286773
0.41961 | 50230.49 | 10.99076 | 0.01447538 | 3.286773
0.42995 | 50228.33 | 11.25756 | 0.01017458 | 3.286773
0.43952 | 50228.74 | 11.50448 | 0.01099093 | 3.286773
0.44947 | 50229.07 | 11.76121 | 0.011648 | 3.286773
0.45981 | 50226.7 | 12.028 | 0.006929066 | 3.286773
0.46976 | 50225.65 | 12.28473 | 0.004838399 | 3.286773
0.47972 | 50225.41 | 12.54172 | 0.004360533 | 3.286773
0.48967 | 50224.3 | 12.79845 | 0.0021504 | 3.286773
0.49963 | 50223.78 | 13.05544 | 0.001115022 | 3.286773
0.48967 | 50223.22 | 12.79845 | 0 | 3.286773
0.47972 | 50225.78 | 12.54172 | 0.005097244 | 3.286773
0.46976 | 50225.3 | 12.28473 | 0.004141511 | 3.286773
0.45981 | 50226.08 | 12.028 | 0.005694577 | 3.286773
0.44986 | 50227.02 | 11.77127 | 0.007566221 | 3.286773
0.43952 | 50229.27 | 11.50448 | 0.01204622 | 3.286773
0.42956 | 50229.2 | 11.24749 | 0.01190684 | 3.286773
0.41961 | 50229.16 | 10.99076 | 0.0118272 | 3.286773
0.40966 | 50229.47 | 10.73403 | 0.01244444 | 3.286773
0.40008 | 50230.86 | 10.48685 | 0.01521209 | 3.286773
0.38975 | 50231.59 | 10.22032 | 0.0166656 | 3.286773
0.37979 | 50233 | 9.963329 | 0.01947306 | 3.286773
0.37022 | 50232.76 | 9.716404 | 0.0189952 | 3.286773
0.35988 | 50233.3 | 9.449611 | 0.0200704 | 3.286773
0.34993 | 50234.1 | 9.192881 | 0.02166329 | 3.286773
0.33998 | 50235.3 | 8.936151 | 0.02405262 | 3.286773
0.33002 | 50236.07 | 8.679164 | 0.02558577 | 3.286773
0.31968 | 50237.2 | 8.412371 | 0.02783573 | 3.286773
0.31011 | 50238.73 | 8.165446 | 0.03088213 | 3.286773
0.29977 | 50238.84 | 7.898653 | 0.03110115 | 3.286773
0.28982 | 50238.85 | 7.641923 | 0.03112106 | 3.286773
0.27987 | 50239.11 | 7.385194 | 0.03163875 | 3.286773
0.26991 | 50241.7 | 7.128206 | 0.03679573 | 3.286773
0.25996 | 50242.2 | 6.871476 | 0.03779128 | 3.286773
0.25 | 50243.44 | 6.614488 | 0.04026026 | 3.286773
0.24005 | 50244.88 | 6.357758 | 0.04312746 | 3.286773
0.23009 | 50245.52 | 6.10077 | 0.04440177 | 3.286773
0.22014 | 50246.14 | 5.84404 | 0.04563626 | 3.286773
0.2098 | 50246.96 | 5.577248 | 0.04726897 | 3.286773
0.20023 | 50247.2 | 5.330323 | 0.04774684 | 3.286773
0.19028 | 50248.27 | 5.073593 | 0.04987733 | 3.286773
0.17994 | 50248.84 | 4.8068 | 0.05101226 | 3.286773
0.16999 | 50250.26 | 4.55007 | 0.05383964 | 3.286773
0.16003 | 50249.45 | 4.293082 | 0.05222684 | 3.286773
0.15008 | 50251.96 | 4.036353 | 0.05722453 | 3.286773
0.14012 | 50253.44 | 3.779365 | 0.06017137 | 3.286773
0.13017 | 50253.35 | 3.522635 | 0.05999217 | 3.286773
0.12021 | 50253.58 | 3.265647 | 0.06045013 | 3.286773
0.10988 | 50253.44 | 2.999112 | 0.06017137 | 3.286773
0.09992 | 50255.08 | 2.742125 | 0.06343679 | 3.286773
0.08997 | 50256.84 | 2.485395 | 0.06694115 | 3.286773
0.08001 | 50258 | 2.228407 | 0.06925084 | 3.286773
0.07006 | 50258.12 | 1.971677 | 0.06948977 | 3.286773
0.0601 | 50259.46 | 1.714689 | 0.07215786 | 3.286773
0.05015 | 50259.13 | 1.457959 | 0.07150079 | 3.286773
0.0402 | 50260.13 | 1.201229 | 0.0734919 | 3.286773
0.03024 | 50260.84 | 0.9442416 | 0.07490559 | 3.286773
0.02029 | 50261.21 | 0.6875118 | 0.0756423 | 3.286773
0.01033 | 50264.16 | 0.4305239 | 0.08151608 | 3.286773
0 | 50264 | 0.1639893 | 0.0811975 | 3.286773
-0.00995 | 50265.04 | -0.09274056 | 0.08326826 | 3.286773
-0.0199 | 50266.61 | -0.3494704 | 0.0863943 | 3.286773
-0.02986 | 50266.83 | -0.6064583 | 0.08683235 | 3.286773
-0.04019 | 50266.32 | -0.8729929 | 0.08581688 | 3.286773
-0.04976 | 50267.96 | -1.119918 | 0.0890823 | 3.286773
-0.0601 | 50268.76 | -1.386711 | 0.09067519 | 3.286773
-0.07005 | 50267.81 | -1.64344 | 0.08878363 | 3.286773
-0.08001 | 50271.52 | -1.900428 | 0.09617066 | 3.286773
-0.08996 | 50272.31 | -2.157158 | 0.09774363 | 3.286773
-0.09992 | 50273.18 | -2.414146 | 0.0994759 | 3.286773
-0.10987 | 50274.21 | -2.670876 | 0.1015267 | 3.286773
-0.11982 | 50275.91 | -2.927606 | 0.1049116 | 3.286773
-0.12978 | 50275.21 | -3.184594 | 0.1035179 | 3.286773
-0.14011 | 50275.85 | -3.451128 | 0.1047922 | 3.286773
-0.15007 | 50277.21 | -3.708116 | 0.1075001 | 3.286773
-0.15964 | 50277.3 | -3.955041 | 0.1076793 | 3.286773
-0.16997 | 50277.67 | -4.221576 | 0.108416 | 3.286773
-0.17993 | 50279.01 | -4.478564 | 0.1110841 | 3.286773
-0.18988 | 50280.72 | -4.735293 | 0.1144889 | 3.286773
-0.19984 | 50281.46 | -4.992281 | 0.1159623 | 3.286773
-0.20979 | 50282.77 | -5.249011 | 0.1185707 | 3.286773
-0.21974 | 50283.32 | -5.505741 | 0.1196658 | 3.286773
-0.2297 | 50285.49 | -5.762729 | 0.1239865 | 3.286773
-0.23965 | 50284.98 | -6.019459 | 0.122971 | 3.286773
-0.2496 | 50285.6 | -6.276189 | 0.1242055 | 3.286773
-0.25956 | 50287.47 | -6.533176 | 0.1279289 | 3.286773
-0.26989 | 50287.06 | -6.799711 | 0.1271125 | 3.286773
-0.27985 | 50288.38 | -7.056699 | 0.1297408 | 3.286773
-0.2898 | 50290.54 | -7.313429 | 0.1340416 | 3.286773
-0.29976 | 50289.62 | -7.570417 | 0.1322098 | 3.286773
-0.30971 | 50290.94 | -7.827146 | 0.134838 | 3.286773
-0.31966 | 50292.37 | -8.083876 | 0.1376853 | 3.286773
-0.32962 | 50294.66 | -8.340864 | 0.142245 | 3.286773
-0.33957 | 50293.8 | -8.597594 | 0.1405326 | 3.286773
-0.34991 | 50294.64 | -8.864387 | 0.1422051 | 3.286773
-0.35986 | 50295.54 | -9.121116 | 0.1439971 | 3.286773
-0.36981 | 50295.2 | -9.377846 | 0.1433202 | 3.286773
-0.37977 | 50297.01 | -9.634834 | 0.1469241 | 3.286773
-0.38972 | 50296.43 | -9.891564 | 0.1457692 | 3.286773
-0.39968 | 50297.76 | -10.14855 | 0.1484174 | 3.286773
-0.40963 | 50298.95 | -10.40528 | 0.1507868 | 3.286773
-0.41958 | 50300.38 | -10.66201 | 0.1536341 | 3.286773
-0.42954 | 50301.14 | -10.919 | 0.1551474 | 3.286773
-0.43949 | 50301.49 | -11.17573 | 0.1558442 | 3.286773
-0.44944 | 50303.45 | -11.43246 | 0.1597468 | 3.286773
-0.45978 | 50304.11 | -11.69925 | 0.161061 | 3.286773
-0.46935 | 50303.84 | -11.94618 | 0.1605234 | 3.286773
-0.47969 | 50304.88 | -12.21297 | 0.1625941 | 3.286773
-0.48964 | 50305.75 | -12.4697 | 0.1643264 | 3.286773
-0.4996 | 50306.92 | -12.72669 | 0.166656 | 3.286773