## Sheet1
Kepco_Current_A | Resistance_Ohms | Magnetic_Field_G | MR_Ratio_Percent | Sensitivity_Ohms_per_G
-0.4996 | 75874.26 | -12.72669 | 0.1541366 | 4.529107
-0.48964 | 75871.12 | -12.4697 | 0.1499918 | 4.529107
-0.47969 | 75869.86 | -12.21297 | 0.1483286 | 4.529107
-0.46973 | 75867.79 | -11.95598 | 0.1455962 | 4.529107
-0.4594 | 75868.07 | -11.68945 | 0.1459658 | 4.529107
-0.44983 | 75866.28 | -11.44252 | 0.143603 | 4.529107
-0.43949 | 75866.42 | -11.17573 | 0.1437878 | 4.529107
-0.42954 | 75864.43 | -10.919 | 0.141161 | 4.529107
-0.41958 | 75861.54 | -10.66201 | 0.1373462 | 4.529107
-0.40963 | 75865.14 | -10.40528 | 0.1420982 | 4.529107
-0.39968 | 75861.88 | -10.14855 | 0.137795 | 4.529107
-0.38972 | 75862.41 | -9.891564 | 0.1384946 | 4.529107
-0.37977 | 75859.8 | -9.634834 | 0.1350494 | 4.529107
-0.36981 | 75858.09 | -9.377846 | 0.1327922 | 4.529107
-0.35986 | 75858.36 | -9.121116 | 0.1331486 | 4.529107
-0.34991 | 75856.15 | -8.864387 | 0.1302313 | 4.529107
-0.33995 | 75855.22 | -8.607399 | 0.1290037 | 4.529107
-0.32962 | 75853.32 | -8.340864 | 0.1264957 | 4.529107
-0.31966 | 75854.48 | -8.083876 | 0.1280269 | 4.529107
-0.30971 | 75855.5 | -7.827146 | 0.1293733 | 4.529107
-0.29976 | 75851.73 | -7.570417 | 0.1243969 | 4.529107
-0.2898 | 75849.53 | -7.313429 | 0.1214929 | 4.529107
-0.27985 | 75849.46 | -7.056699 | 0.1214005 | 4.529107
-0.26989 | 75848.55 | -6.799711 | 0.1201993 | 4.529107
-0.25956 | 75848.36 | -6.533176 | 0.1199485 | 4.529107
-0.24999 | 75848.38 | -6.286251 | 0.1199749 | 4.529107
-0.24003 | 75843.17 | -6.029263 | 0.1130977 | 4.529107
-0.2297 | 75843.63 | -5.762729 | 0.1137049 | 4.529107
-0.21974 | 75843.47 | -5.505741 | 0.1134937 | 4.529107
-0.20979 | 75840.66 | -5.249011 | 0.1097845 | 4.529107
-0.19984 | 75838.11 | -4.992281 | 0.1064185 | 4.529107
-0.18988 | 75840.2 | -4.735293 | 0.1091773 | 4.529107
-0.17993 | 75839.16 | -4.478564 | 0.1078045 | 4.529107
-0.16997 | 75835.1 | -4.221576 | 0.1024453 | 4.529107
-0.16002 | 75833.7 | -3.964846 | 0.1005973 | 4.529107
-0.15007 | 75832.34 | -3.708116 | 0.09880211 | 4.529107
-0.14011 | 75831.43 | -3.451128 | 0.09760091 | 4.529107
-0.12978 | 75830.88 | -3.184594 | 0.09687491 | 4.529107
-0.11982 | 75828.67 | -2.927606 | 0.09395771 | 4.529107
-0.10987 | 75828.79 | -2.670876 | 0.09411611 | 4.529107
-0.09992 | 75826.88 | -2.414146 | 0.0915949 | 4.529107
-0.08996 | 75826.23 | -2.157158 | 0.0907369 | 4.529107
-0.08001 | 75824.92 | -1.900428 | 0.0890077 | 4.529107
-0.06967 | 75822.91 | -1.633636 | 0.0863545 | 4.529107
-0.0601 | 75822.39 | -1.386711 | 0.0856681 | 4.529107
-0.04976 | 75822.22 | -1.119918 | 0.0854437 | 4.529107
-0.03981 | 75821.99 | -0.8631881 | 0.0851401 | 4.529107
-0.02986 | 75821.98 | -0.6064583 | 0.0851269 | 4.529107
-0.0199 | 75821.09 | -0.3494704 | 0.0839521 | 4.529107
-0.00995 | 75821 | -0.09274056 | 0.08383329 | 4.529107
0 | 75817.45 | 0.1639893 | 0.07914729 | 4.529107
0.01033 | 75818.04 | 0.4305239 | 0.07992609 | 4.529107
0.0199 | 75818.03 | 0.677449 | 0.07991289 | 4.529107
0.03024 | 75815.46 | 0.9442416 | 0.07652049 | 4.529107
0.0402 | 75811.22 | 1.201229 | 0.07092368 | 4.529107
0.05015 | 75811.64 | 1.457959 | 0.07147808 | 4.529107
0.0601 | 75810.27 | 1.714689 | 0.06966968 | 4.529107
0.07006 | 75808.41 | 1.971677 | 0.06721448 | 4.529107
0.08001 | 75806.59 | 2.228407 | 0.06481207 | 4.529107
0.08997 | 75807.25 | 2.485395 | 0.06568327 | 4.529107
0.09992 | 75805.59 | 2.742125 | 0.06349207 | 4.529107
0.10988 | 75803.64 | 2.999112 | 0.06091807 | 4.529107
0.12021 | 75803.45 | 3.265647 | 0.06066727 | 4.529107
0.13017 | 75800.26 | 3.522635 | 0.05645646 | 4.529107
0.14012 | 75801.41 | 3.779365 | 0.05797447 | 4.529107
0.15008 | 75798.8 | 4.036353 | 0.05452926 | 4.529107
0.16003 | 75799.77 | 4.293082 | 0.05580966 | 4.529107
0.16999 | 75798.64 | 4.55007 | 0.05431806 | 4.529107
0.17994 | 75795.77 | 4.8068 | 0.05052966 | 4.529107
0.18989 | 75797.1 | 5.06353 | 0.05228526 | 4.529107
0.19985 | 75795.43 | 5.320518 | 0.05008086 | 4.529107
0.21019 | 75794.3 | 5.587311 | 0.04858926 | 4.529107
0.22014 | 75792.22 | 5.84404 | 0.04584365 | 4.529107
0.23009 | 75791.81 | 6.10077 | 0.04530245 | 4.529107
0.24005 | 75790.9 | 6.357758 | 0.04410125 | 4.529107
0.25 | 75789.92 | 6.614488 | 0.04280765 | 4.529107
0.25996 | 75785.73 | 6.871476 | 0.03727684 | 4.529107
0.26991 | 75786.4 | 7.128206 | 0.03816124 | 4.529107
0.27987 | 75783.43 | 7.385194 | 0.03424084 | 4.529107
0.28982 | 75782.68 | 7.641923 | 0.03325084 | 4.529107
0.29977 | 75782.75 | 7.898653 | 0.03334324 | 4.529107
0.30973 | 75779.06 | 8.155641 | 0.02847243 | 4.529107
0.31968 | 75782.86 | 8.412371 | 0.03348844 | 4.529107
0.33002 | 75778.87 | 8.679164 | 0.02822163 | 4.529107
0.33998 | 75776.16 | 8.936151 | 0.02464443 | 4.529107
0.34993 | 75775.15 | 9.192881 | 0.02331123 | 4.529107
0.35988 | 75775.36 | 9.449611 | 0.02358843 | 4.529107
0.36984 | 75775.37 | 9.706599 | 0.02360163 | 4.529107
0.37979 | 75770.9 | 9.963329 | 0.01770122 | 4.529107
0.38975 | 75772.55 | 10.22032 | 0.01987922 | 4.529107
0.3997 | 75774.32 | 10.47705 | 0.02221563 | 4.529107
0.40966 | 75769.7 | 10.73403 | 0.01611722 | 4.529107
0.41961 | 75773.23 | 10.99076 | 0.02077682 | 4.529107
0.42956 | 75767.26 | 11.24749 | 0.01289641 | 4.529107
0.4399 | 75764.42 | 11.51429 | 0.00914761 | 4.529107
0.44986 | 75763.48 | 11.77127 | 0.007906809 | 4.529107
0.45981 | 75764.63 | 12.028 | 0.009424811 | 4.529107
0.46976 | 75763.05 | 12.28473 | 0.007339208 | 4.529107
0.47972 | 75761.18 | 12.54172 | 0.004870806 | 4.529107
0.48967 | 75759.26 | 12.79845 | 0.002336403 | 4.529107
0.49963 | 75757.49 | 13.05544 | 0 | 4.529107
0.48967 | 75758.05 | 12.79845 | 0.0007392008 | 4.529107
0.47972 | 75763.23 | 12.54172 | 0.007576809 | 4.529107
0.46976 | 75760.02 | 12.28473 | 0.003339604 | 4.529107
0.45981 | 75763.49 | 12.028 | 0.007920009 | 4.529107
0.44947 | 75763.11 | 11.76121 | 0.007418408 | 4.529107
0.4399 | 75763.84 | 11.51429 | 0.008382009 | 4.529107
0.42956 | 75764.44 | 11.24749 | 0.00917401 | 4.529107
0.41961 | 75767.13 | 10.99076 | 0.01272481 | 4.529107
0.40966 | 75770.23 | 10.73403 | 0.01681682 | 4.529107
0.3997 | 75769.86 | 10.47705 | 0.01632842 | 4.529107
0.38975 | 75772.88 | 10.22032 | 0.02031482 | 4.529107
0.37979 | 75769.79 | 9.963329 | 0.01623602 | 4.529107
0.36984 | 75773.17 | 9.706599 | 0.02069762 | 4.529107
0.35988 | 75775.81 | 9.449611 | 0.02418243 | 4.529107
0.34993 | 75778.9 | 9.192881 | 0.02826123 | 4.529107
0.33959 | 75776.23 | 8.926089 | 0.02473683 | 4.529107
0.33002 | 75779.65 | 8.679164 | 0.02925123 | 4.529107
0.32007 | 75780.02 | 8.422434 | 0.02973963 | 4.529107
0.31011 | 75779.73 | 8.165446 | 0.02935683 | 4.529107
0.29977 | 75779.72 | 7.898653 | 0.02934363 | 4.529107
0.28982 | 75780.28 | 7.641923 | 0.03008283 | 4.529107
0.27987 | 75784.76 | 7.385194 | 0.03599644 | 4.529107
0.26991 | 75781.85 | 7.128206 | 0.03215524 | 4.529107
0.25996 | 75782 | 6.871476 | 0.03235324 | 4.529107
0.25 | 75785.69 | 6.614488 | 0.03722404 | 4.529107
0.24005 | 75788.14 | 6.357758 | 0.04045805 | 4.529107
0.23009 | 75788.16 | 6.10077 | 0.04048445 | 4.529107
0.22014 | 75788.93 | 5.84404 | 0.04150085 | 4.529107
0.21019 | 75788.91 | 5.587311 | 0.04147445 | 4.529107
0.20023 | 75791.69 | 5.330323 | 0.04514405 | 4.529107
0.18989 | 75792.37 | 5.06353 | 0.04604165 | 4.529107
0.17994 | 75795.16 | 4.8068 | 0.04972446 | 4.529107
0.16999 | 75793.45 | 4.55007 | 0.04746725 | 4.529107
0.16003 | 75795.23 | 4.293082 | 0.04981686 | 4.529107
0.15008 | 75800.68 | 4.036353 | 0.05701086 | 4.529107
0.14012 | 75799.15 | 3.779365 | 0.05499126 | 4.529107
0.13017 | 75800.16 | 3.522635 | 0.05632446 | 4.529107
0.12021 | 75800.25 | 3.265647 | 0.05644326 | 4.529107
0.10988 | 75801.09 | 2.999112 | 0.05755207 | 4.529107
0.1003 | 75802.85 | 2.751929 | 0.05987527 | 4.529107
0.08997 | 75803.12 | 2.485395 | 0.06023167 | 4.529107
0.08001 | 75804.77 | 2.228407 | 0.06240967 | 4.529107
0.07006 | 75808.41 | 1.971677 | 0.06721448 | 4.529107
0.0601 | 75808.19 | 1.714689 | 0.06692408 | 4.529107
0.05015 | 75810.25 | 1.457959 | 0.06964328 | 4.529107
0.0402 | 75809.96 | 1.201229 | 0.06926048 | 4.529107
0.03024 | 75814.34 | 0.9442416 | 0.07504208 | 4.529107
0.0199 | 75812.7 | 0.677449 | 0.07287728 | 4.529107
0.00995 | 75814.36 | 0.4207191 | 0.07506848 | 4.529107
0 | 75811.73 | 0.1639893 | 0.07159688 | 4.529107
-0.00995 | 75816.18 | -0.09274056 | 0.07747089 | 4.529107
-0.0199 | 75816.42 | -0.3494704 | 0.07778769 | 4.529107
-0.02986 | 75818.09 | -0.6064583 | 0.07999209 | 4.529107
-0.03981 | 75820.37 | -0.8631881 | 0.08300169 | 4.529107
-0.04976 | 75819.66 | -1.119918 | 0.08206449 | 4.529107
-0.0601 | 75827.44 | -1.386711 | 0.0923341 | 4.529107
-0.07005 | 75823.09 | -1.64344 | 0.0865921 | 4.529107
-0.07962 | 75825.96 | -1.890366 | 0.0903805 | 4.529107
-0.08996 | 75829.76 | -2.157158 | 0.09539651 | 4.529107
-0.09992 | 75829.15 | -2.414146 | 0.09459131 | 4.529107
-0.10987 | 75829.98 | -2.670876 | 0.09568691 | 4.529107
-0.11982 | 75832.48 | -2.927606 | 0.09898691 | 4.529107
-0.12978 | 75835.75 | -3.184594 | 0.1033033 | 4.529107
-0.14011 | 75836.84 | -3.451128 | 0.1047421 | 4.529107
-0.14968 | 75834.74 | -3.698053 | 0.1019701 | 4.529107
-0.16002 | 75836.12 | -3.964846 | 0.1037917 | 4.529107
-0.16959 | 75839.23 | -4.211771 | 0.1078969 | 4.529107
-0.17993 | 75837.65 | -4.478564 | 0.1058113 | 4.529107
-0.18988 | 75837.33 | -4.735293 | 0.1053889 | 4.529107
-0.19984 | 75838.8 | -4.992281 | 0.1073293 | 4.529107
-0.20979 | 75842.8 | -5.249011 | 0.1126093 | 4.529107
-0.21974 | 75841.08 | -5.505741 | 0.1103389 | 4.529107
-0.2297 | 75845.34 | -5.762729 | 0.1159621 | 4.529107
-0.23965 | 75843.23 | -6.019459 | 0.1131769 | 4.529107
-0.2496 | 75842.2 | -6.276189 | 0.1118173 | 4.529107
-0.25994 | 75844.7 | -6.542981 | 0.1151173 | 4.529107
-0.26989 | 75845.31 | -6.799711 | 0.1159225 | 4.529107
-0.27985 | 75847.58 | -7.056699 | 0.1189189 | 4.529107
-0.2898 | 75848.09 | -7.313429 | 0.1195921 | 4.529107
-0.29976 | 75848.59 | -7.570417 | 0.1202521 | 4.529107
-0.30971 | 75850.64 | -7.827146 | 0.1229581 | 4.529107
-0.31966 | 75854.1 | -8.083876 | 0.1275253 | 4.529107
-0.32962 | 75853.64 | -8.340864 | 0.1269181 | 4.529107
-0.33995 | 75858.33 | -8.607399 | 0.133109 | 4.529107
-0.34991 | 75855.92 | -8.864387 | 0.1299277 | 4.529107
-0.35948 | 75859.22 | -9.111312 | 0.1342838 | 4.529107
-0.36981 | 75860.09 | -9.377846 | 0.1354322 | 4.529107
-0.37939 | 75860.5 | -9.625029 | 0.1359734 | 4.529107
-0.38972 | 75861.64 | -9.891564 | 0.1374782 | 4.529107
-0.39968 | 75861.7 | -10.14855 | 0.1375574 | 4.529107
-0.40963 | 75863.24 | -10.40528 | 0.1395902 | 4.529107
-0.41958 | 75863.12 | -10.66201 | 0.1394318 | 4.529107
-0.42954 | 75864.56 | -10.919 | 0.1413326 | 4.529107
-0.43949 | 75866.98 | -11.17573 | 0.144527 | 4.529107
-0.44944 | 75867.7 | -11.43246 | 0.1454774 | 4.529107
-0.4594 | 75867.76 | -11.68945 | 0.1455566 | 4.529107
-0.46935 | 75869.21 | -11.94618 | 0.1474706 | 4.529107
-0.47969 | 75871.05 | -12.21297 | 0.1498994 | 4.529107
-0.48964 | 75873 | -12.4697 | 0.1524734 | 4.529107
-0.4996 | 75873.21 | -12.72669 | 0.1527506 | 4.529107