## Sheet1
Kepco_Current_A | Resistance_Ohms | Magnetic_Field_G | MR_Ratio_Percent | Sensitivity_Ohms_per_G
-0.4996 | 103068.4 | -12.72669 | 0.04280544 | 1.974236
-0.48964 | 103067.9 | -12.4697 | 0.04232011 | 1.974236
-0.47969 | 103069.6 | -12.21297 | 0.04397021 | 1.974236
-0.46973 | 103068.5 | -11.95598 | 0.0429025 | 1.974236
-0.4594 | 103063 | -11.68945 | 0.03756395 | 1.974236
-0.44944 | 103068.3 | -11.43246 | 0.04270837 | 1.974236
-0.43949 | 103069.6 | -11.17573 | 0.04397021 | 1.974236
-0.42954 | 103070.2 | -10.919 | 0.0445526 | 1.974236
-0.41958 | 103064.5 | -10.66201 | 0.03901992 | 1.974236
-0.40963 | 103060 | -10.40528 | 0.03465202 | 1.974236
-0.39968 | 103064.4 | -10.14855 | 0.03892286 | 1.974236
-0.38972 | 103068.4 | -9.891564 | 0.04280544 | 1.974236
-0.37977 | 103067.7 | -9.634834 | 0.04212598 | 1.974236
-0.36981 | 103071 | -9.377846 | 0.04532911 | 1.974236
-0.35986 | 103066.7 | -9.121116 | 0.04115534 | 1.974236
-0.34991 | 103071.8 | -8.864387 | 0.04610563 | 1.974236
-0.33957 | 103062 | -8.597594 | 0.03659331 | 1.974236
-0.33 | 103056.9 | -8.350669 | 0.03164302 | 1.974236
-0.31966 | 103057.5 | -8.083876 | 0.03222541 | 1.974236
-0.30971 | 103056.2 | -7.827146 | 0.03096357 | 1.974236
-0.29976 | 103065.9 | -7.570417 | 0.04037882 | 1.974236
-0.2898 | 103055 | -7.313429 | 0.0297988 | 1.974236
-0.27985 | 103061 | -7.056699 | 0.03562266 | 1.974236
-0.26951 | 103057.9 | -6.789906 | 0.03261366 | 1.974236
-0.25956 | 103063.4 | -6.533176 | 0.03795221 | 1.974236
-0.2496 | 103058.4 | -6.276189 | 0.03309899 | 1.974236
-0.23965 | 103061 | -6.019459 | 0.03562266 | 1.974236
-0.2297 | 103067 | -5.762729 | 0.04144653 | 1.974236
-0.21974 | 103064.9 | -5.505741 | 0.03940818 | 1.974236
-0.20979 | 103061.1 | -5.249011 | 0.03571973 | 1.974236
-0.19984 | 103061.4 | -4.992281 | 0.03601092 | 1.974236
-0.18988 | 103058.6 | -4.735293 | 0.03329312 | 1.974236
-0.17993 | 103060.5 | -4.478564 | 0.03513734 | 1.974236
-0.16997 | 103054.2 | -4.221576 | 0.02902228 | 1.974236
-0.16002 | 103060.5 | -3.964846 | 0.03513734 | 1.974236
-0.15007 | 103059.4 | -3.708116 | 0.03406963 | 1.974236
-0.13973 | 103059.6 | -3.441323 | 0.03426376 | 1.974236
-0.12978 | 103056.8 | -3.184594 | 0.03154596 | 1.974236
-0.11982 | 103055.2 | -2.927606 | 0.02999292 | 1.974236
-0.10987 | 103056.5 | -2.670876 | 0.03125476 | 1.974236
-0.09992 | 103051.2 | -2.414146 | 0.02611034 | 1.974236
-0.08996 | 103059.6 | -2.157158 | 0.03426376 | 1.974236
-0.08001 | 103051.3 | -1.900428 | 0.02620741 | 1.974236
-0.07005 | 103053.3 | -1.64344 | 0.0281487 | 1.974236
-0.0601 | 103055.5 | -1.386711 | 0.03028412 | 1.974236
-0.05015 | 103055.2 | -1.129981 | 0.02999292 | 1.974236
-0.03981 | 103057.6 | -0.8631881 | 0.03232247 | 1.974236
-0.03024 | 103055.5 | -0.616263 | 0.03028412 | 1.974236
-0.0199 | 103050.2 | -0.3494704 | 0.0251397 | 1.974236
-0.00995 | 103051.3 | -0.09274056 | 0.02620741 | 1.974236
0 | 103053.9 | 0.1639893 | 0.02873109 | 1.974236
0.01033 | 103047.1 | 0.4305239 | 0.0221307 | 1.974236
0.02029 | 103043.8 | 0.6875118 | 0.01892757 | 1.974236
0.03024 | 103046.1 | 0.9442416 | 0.02116006 | 1.974236
0.0402 | 103046.6 | 1.201229 | 0.02164538 | 1.974236
0.05015 | 103050.7 | 1.457959 | 0.02562502 | 1.974236
0.0601 | 103048.7 | 1.714689 | 0.02368373 | 1.974236
0.07006 | 103045.9 | 1.971677 | 0.02096593 | 1.974236
0.08001 | 103040.3 | 2.228407 | 0.01553032 | 1.974236
0.09035 | 103050.7 | 2.495199 | 0.02562502 | 1.974236
0.1003 | 103047.4 | 2.751929 | 0.02242189 | 1.974236
0.11026 | 103046.7 | 3.008917 | 0.02174244 | 1.974236
0.12021 | 103053 | 3.265647 | 0.02785751 | 1.974236
0.13017 | 103044.6 | 3.522635 | 0.01970409 | 1.974236
0.14012 | 103049.1 | 3.779365 | 0.02407199 | 1.974236
0.15008 | 103043.8 | 4.036353 | 0.01892757 | 1.974236
0.16003 | 103046.6 | 4.293082 | 0.02164538 | 1.974236
0.16999 | 103047.3 | 4.55007 | 0.02232483 | 1.974236
0.17994 | 103045.3 | 4.8068 | 0.02038354 | 1.974236
0.19028 | 103044.3 | 5.073593 | 0.0194129 | 1.974236
0.19985 | 103042 | 5.320518 | 0.01718041 | 1.974236
0.2098 | 103044.4 | 5.577248 | 0.01950996 | 1.974236
0.22014 | 103040.1 | 5.84404 | 0.01533619 | 1.974236
0.23009 | 103043.9 | 6.10077 | 0.01902464 | 1.974236
0.24005 | 103040.6 | 6.357758 | 0.01582151 | 1.974236
0.25 | 103042 | 6.614488 | 0.01718041 | 1.974236
0.25996 | 103043.4 | 6.871476 | 0.01853932 | 1.974236
0.26991 | 103036.2 | 7.128206 | 0.01155067 | 1.974236
0.27987 | 103039 | 7.385194 | 0.01426848 | 1.974236
0.28982 | 103041.9 | 7.641923 | 0.01708335 | 1.974236
0.29977 | 103034.7 | 7.898653 | 0.01009471 | 1.974236
0.30973 | 103044.6 | 8.155641 | 0.01970409 | 1.974236
0.32007 | 103036.6 | 8.422434 | 0.01193893 | 1.974236
0.33002 | 103042 | 8.679164 | 0.01718041 | 1.974236
0.33998 | 103035.5 | 8.936151 | 0.01087122 | 1.974236
0.34993 | 103033.3 | 9.192881 | 0.008735803 | 1.974236
0.35988 | 103030.3 | 9.449611 | 0.005823869 | 1.974236
0.36984 | 103033.9 | 9.706599 | 0.00931819 | 1.974236
0.37979 | 103031.2 | 9.963329 | 0.006697449 | 1.974236
0.38975 | 103034.5 | 10.22032 | 0.009900577 | 1.974236
0.3997 | 103027.3 | 10.47705 | 0.002911934 | 1.974236
0.40966 | 103031.4 | 10.73403 | 0.006891578 | 1.974236
0.41961 | 103029.8 | 10.99076 | 0.005338546 | 1.974236
0.42956 | 103035 | 11.24749 | 0.0103859 | 1.974236
0.43952 | 103034.9 | 11.50448 | 0.01028883 | 1.974236
0.44947 | 103028.5 | 11.76121 | 0.004076708 | 1.974236
0.45943 | 103027.8 | 12.0182 | 0.003397257 | 1.974236
0.46976 | 103027.8 | 12.28473 | 0.003397257 | 1.974236
0.47972 | 103027.9 | 12.54172 | 0.003494321 | 1.974236
0.48967 | 103035.1 | 12.79845 | 0.01048296 | 1.974236
0.49963 | 103031.7 | 13.05544 | 0.007182771 | 1.974236
0.48967 | 103032.2 | 12.79845 | 0.007668094 | 1.974236
0.47972 | 103031.7 | 12.54172 | 0.007182771 | 1.974236
0.46976 | 103025.2 | 12.28473 | 0.0008735803 | 1.974236
0.45981 | 103024.3 | 12.028 | 0 | 1.974236
0.44947 | 103035.9 | 11.76121 | 0.01125948 | 1.974236
0.4399 | 103033.7 | 11.51429 | 0.009124061 | 1.974236
0.42956 | 103030.7 | 11.24749 | 0.006212127 | 1.974236
0.41961 | 103028 | 10.99076 | 0.003591386 | 1.974236
0.40966 | 103029.5 | 10.73403 | 0.005047353 | 1.974236
0.3997 | 103036.3 | 10.47705 | 0.01164774 | 1.974236
0.38975 | 103025.6 | 10.22032 | 0.001261838 | 1.974236
0.37979 | 103033.2 | 9.963329 | 0.008638739 | 1.974236
0.36984 | 103036.3 | 9.706599 | 0.01164774 | 1.974236
0.35988 | 103031.8 | 9.449611 | 0.007279836 | 1.974236
0.34993 | 103030.6 | 9.192881 | 0.006115062 | 1.974236
0.33998 | 103032.1 | 8.936151 | 0.007571029 | 1.974236
0.33002 | 103027.7 | 8.679164 | 0.003300192 | 1.974236
0.32007 | 103029.2 | 8.422434 | 0.004756159 | 1.974236
0.30973 | 103028 | 8.155641 | 0.003591386 | 1.974236
0.29977 | 103027.1 | 7.898653 | 0.002717805 | 1.974236
0.28982 | 103030.1 | 7.641923 | 0.00562974 | 1.974236
0.27987 | 103026.9 | 7.385194 | 0.002523676 | 1.974236
0.26991 | 103027.1 | 7.128206 | 0.002717805 | 1.974236
0.25996 | 103031.6 | 6.871476 | 0.007085707 | 1.974236
0.25 | 103029.4 | 6.614488 | 0.004950288 | 1.974236
0.24005 | 103032.1 | 6.357758 | 0.007571029 | 1.974236
0.23009 | 103031.4 | 6.10077 | 0.006891578 | 1.974236
0.22014 | 103034.1 | 5.84404 | 0.009512319 | 1.974236
0.2098 | 103039.9 | 5.577248 | 0.01514206 | 1.974236
0.19985 | 103034.4 | 5.320518 | 0.009803512 | 1.974236
0.18989 | 103037.2 | 5.06353 | 0.01252132 | 1.974236
0.17994 | 103036.3 | 4.8068 | 0.01164774 | 1.974236
0.16999 | 103040.5 | 4.55007 | 0.01572445 | 1.974236
0.16003 | 103040.4 | 4.293082 | 0.01562738 | 1.974236
0.15008 | 103042.5 | 4.036353 | 0.01766574 | 1.974236
0.14012 | 103042.3 | 3.779365 | 0.01747161 | 1.974236
0.13017 | 103043.3 | 3.522635 | 0.01844225 | 1.974236
0.12021 | 103046 | 3.265647 | 0.02106299 | 1.974236
0.11026 | 103047.2 | 3.008917 | 0.02222777 | 1.974236
0.09992 | 103041.9 | 2.742125 | 0.01708335 | 1.974236
0.08997 | 103047.8 | 2.485395 | 0.02281015 | 1.974236
0.08001 | 103044.2 | 2.228407 | 0.01931583 | 1.974236
0.07006 | 103048.2 | 1.971677 | 0.02319841 | 1.974236
0.0601 | 103043.9 | 1.714689 | 0.01902464 | 1.974236
0.05015 | 103042 | 1.457959 | 0.01718041 | 1.974236
0.0402 | 103050.7 | 1.201229 | 0.02562502 | 1.974236
0.03024 | 103043.7 | 0.9442416 | 0.01883051 | 1.974236
0.02029 | 103050.6 | 0.6875118 | 0.02552796 | 1.974236
0.01033 | 103049.4 | 0.4305239 | 0.02436318 | 1.974236
0 | 103052.9 | 0.1639893 | 0.02776044 | 1.974236
-0.00995 | 103050.9 | -0.09274056 | 0.02581915 | 1.974236
-0.0199 | 103050.8 | -0.3494704 | 0.02572209 | 1.974236
-0.02986 | 103052.6 | -0.6064583 | 0.02746925 | 1.974236
-0.03981 | 103051.1 | -0.8631881 | 0.02601328 | 1.974236
-0.04976 | 103055.2 | -1.119918 | 0.02999292 | 1.974236
-0.05972 | 103049.4 | -1.376906 | 0.02436318 | 1.974236
-0.07005 | 103053 | -1.64344 | 0.02785751 | 1.974236
-0.07962 | 103048.3 | -1.890366 | 0.02329547 | 1.974236
-0.08996 | 103050.5 | -2.157158 | 0.02543089 | 1.974236
-0.09992 | 103056.7 | -2.414146 | 0.03144889 | 1.974236
-0.10987 | 103057.5 | -2.670876 | 0.03222541 | 1.974236
-0.11982 | 103053 | -2.927606 | 0.02785751 | 1.974236
-0.12978 | 103053 | -3.184594 | 0.02785751 | 1.974236
-0.13973 | 103056.8 | -3.441323 | 0.03154596 | 1.974236
-0.14968 | 103058.8 | -3.698053 | 0.03348725 | 1.974236
-0.15964 | 103061.1 | -3.955041 | 0.03571973 | 1.974236
-0.16959 | 103056 | -4.211771 | 0.03076944 | 1.974236
-0.17993 | 103060.5 | -4.478564 | 0.03513734 | 1.974236
-0.18988 | 103054.1 | -4.735293 | 0.02892521 | 1.974236
-0.19984 | 103056.4 | -4.992281 | 0.0311577 | 1.974236
-0.20979 | 103060.4 | -5.249011 | 0.03504028 | 1.974236
-0.21974 | 103054.8 | -5.505741 | 0.02960467 | 1.974236
-0.2297 | 103060.8 | -5.762729 | 0.03542853 | 1.974236
-0.23965 | 103054.6 | -6.019459 | 0.02941054 | 1.974236
-0.2496 | 103055.4 | -6.276189 | 0.03018705 | 1.974236
-0.25956 | 103055.2 | -6.533176 | 0.02999292 | 1.974236
-0.26951 | 103061.1 | -6.789906 | 0.03571973 | 1.974236
-0.27947 | 103060.7 | -7.046894 | 0.03533147 | 1.974236
-0.28942 | 103060.2 | -7.303624 | 0.03484615 | 1.974236
-0.29976 | 103062.6 | -7.570417 | 0.0371757 | 1.974236
-0.30971 | 103064.8 | -7.827146 | 0.03931111 | 1.974236
-0.32005 | 103068.2 | -8.093939 | 0.04261131 | 1.974236
-0.32962 | 103071.5 | -8.340864 | 0.04581443 | 1.974236
-0.33957 | 103064.9 | -8.597594 | 0.03940818 | 1.974236
-0.34991 | 103065.9 | -8.864387 | 0.04037882 | 1.974236
-0.35986 | 103067.9 | -9.121116 | 0.04232011 | 1.974236
-0.36981 | 103065.6 | -9.377846 | 0.04008763 | 1.974236
-0.37977 | 103062.9 | -9.634834 | 0.03746689 | 1.974236
-0.38972 | 103057.5 | -9.891564 | 0.03222541 | 1.974236
-0.39968 | 103069.1 | -10.14855 | 0.04348489 | 1.974236
-0.40963 | 103065.4 | -10.40528 | 0.0398935 | 1.974236
-0.41958 | 103062.5 | -10.66201 | 0.03707863 | 1.974236
-0.42954 | 103067.1 | -10.919 | 0.0415436 | 1.974236
-0.43949 | 103072.9 | -11.17573 | 0.04717334 | 1.974236
-0.44983 | 103068.7 | -11.44252 | 0.04309663 | 1.974236
-0.45978 | 103069.6 | -11.69925 | 0.04397021 | 1.974236
-0.46973 | 103072.9 | -11.95598 | 0.04717334 | 1.974236
-0.47931 | 103075.2 | -12.20316 | 0.04940582 | 1.974236
-0.48964 | 103067.8 | -12.4697 | 0.04222305 | 1.974236
-0.4996 | 103070.5 | -12.72669 | 0.04484379 | 1.974236