## Sheet1
Kepco_Current_A | Resistance_Ohms | Magnetic_Field_G | MR_Ratio_Percent | Sensitivity_Ohms_per_G
-0.4996 | 77191.74 | -12.72669 | 0.1031484 | 3.212691
-0.48964 | 77190.13 | -12.4697 | 0.1010605 | 3.212691
-0.47969 | 77189.55 | -12.21297 | 0.1003084 | 3.212691
-0.46935 | 77189.33 | -11.94618 | 0.1000231 | 3.212691
-0.45978 | 77187.23 | -11.69925 | 0.09729978 | 3.212691
-0.44944 | 77187.8 | -11.43246 | 0.09803896 | 3.212691
-0.43949 | 77189.02 | -11.17573 | 0.09962107 | 3.212691
-0.42954 | 77187.35 | -10.919 | 0.0974554 | 3.212691
-0.41958 | 77186.03 | -10.66201 | 0.0957436 | 3.212691
-0.40963 | 77188.72 | -10.40528 | 0.09923203 | 3.212691
-0.39968 | 77186.36 | -10.14855 | 0.09617155 | 3.212691
-0.38972 | 77184.46 | -9.891564 | 0.09370761 | 3.212691
-0.37977 | 77186.83 | -9.634834 | 0.09678105 | 3.212691
-0.36981 | 77182.19 | -9.377846 | 0.09076385 | 3.212691
-0.35986 | 77183.41 | -9.121116 | 0.09234596 | 3.212691
-0.34991 | 77185.3 | -8.864387 | 0.09479693 | 3.212691
-0.33995 | 77163.3 | -8.607399 | 0.06626708 | 3.212691
-0.32962 | 77158.78 | -8.340864 | 0.06040549 | 3.212691
-0.31966 | 77157.05 | -8.083876 | 0.058162 | 3.212691
-0.30971 | 77156.19 | -7.827146 | 0.05704674 | 3.212691
-0.29976 | 77151.61 | -7.570417 | 0.05110735 | 3.212691
-0.2898 | 77176.51 | -7.313429 | 0.08339796 | 3.212691
-0.27985 | 77177.16 | -7.056699 | 0.08424089 | 3.212691
-0.26951 | 77174.25 | -6.789906 | 0.08046716 | 3.212691
-0.25956 | 77176.43 | -6.533176 | 0.08329421 | 3.212691
-0.24999 | 77174.48 | -6.286251 | 0.08076543 | 3.212691
-0.23965 | 77170.52 | -6.019459 | 0.07563006 | 3.212691
-0.2297 | 77173.46 | -5.762729 | 0.07944268 | 3.212691
-0.22013 | 77175.82 | -5.515804 | 0.08250316 | 3.212691
-0.20979 | 77173.98 | -5.249011 | 0.08011702 | 3.212691
-0.19984 | 77171.38 | -4.992281 | 0.07674531 | 3.212691
-0.18988 | 77171.88 | -4.735293 | 0.07739372 | 3.212691
-0.17993 | 77172.59 | -4.478564 | 0.07831446 | 3.212691
-0.16959 | 77172 | -4.211771 | 0.07754934 | 3.212691
-0.15964 | 77168.06 | -3.955041 | 0.0724399 | 3.212691
-0.14968 | 77168.87 | -3.698053 | 0.07349032 | 3.212691
-0.14011 | 77171.33 | -3.451128 | 0.07668047 | 3.212691
-0.12978 | 77169.52 | -3.184594 | 0.07433324 | 3.212691
-0.11982 | 77170.7 | -2.927606 | 0.07586348 | 3.212691
-0.10987 | 77169.27 | -2.670876 | 0.07400904 | 3.212691
-0.09992 | 77166.65 | -2.414146 | 0.07061139 | 3.212691
-0.08996 | 77168.63 | -2.157158 | 0.07317908 | 3.212691
-0.07962 | 77166.44 | -1.890366 | 0.07033906 | 3.212691
-0.06967 | 77168.35 | -1.633636 | 0.07281597 | 3.212691
-0.05972 | 77167.15 | -1.376906 | 0.0712598 | 3.212691
-0.05015 | 77170.85 | -1.129981 | 0.076058 | 3.212691
-0.04019 | 77167.27 | -0.8729929 | 0.07141542 | 3.212691
-0.02986 | 77164.74 | -0.6064583 | 0.06813448 | 3.212691
-0.0199 | 77167.35 | -0.3494704 | 0.07151916 | 3.212691
-0.00995 | 77166.05 | -0.09274056 | 0.06983331 | 3.212691
0 | 77166.4 | 0.1639893 | 0.07028719 | 3.212691
0.01033 | 77164.74 | 0.4305239 | 0.06813448 | 3.212691
0.02029 | 77162.04 | 0.6875118 | 0.06463309 | 3.212691
0.03024 | 77164.23 | 0.9442416 | 0.06747311 | 3.212691
0.0402 | 77166.07 | 1.201229 | 0.06985924 | 3.212691
0.05015 | 77160.41 | 1.457959 | 0.06251929 | 3.212691
0.0601 | 77159.91 | 1.714689 | 0.06187088 | 3.212691
0.07006 | 77158.64 | 1.971677 | 0.06022393 | 3.212691
0.08001 | 77161.07 | 2.228407 | 0.06337519 | 3.212691
0.08997 | 77162.37 | 2.485395 | 0.06506104 | 3.212691
0.09992 | 77159.63 | 2.742125 | 0.06150778 | 3.212691
0.11026 | 77159.38 | 3.008917 | 0.06118357 | 3.212691
0.12021 | 77158.69 | 3.265647 | 0.06028877 | 3.212691
0.13017 | 77158.14 | 3.522635 | 0.05957553 | 3.212691
0.14012 | 77159.17 | 3.779365 | 0.06091124 | 3.212691
0.15008 | 77158.65 | 4.036353 | 0.0602369 | 3.212691
0.16003 | 77155.64 | 4.293082 | 0.0563335 | 3.212691
0.16999 | 77158.09 | 4.55007 | 0.05951069 | 3.212691
0.17994 | 77137.85 | 4.8068 | 0.03326322 | 3.212691
0.18989 | 77155.73 | 5.06353 | 0.05645021 | 3.212691
0.19985 | 77154.19 | 5.320518 | 0.05445312 | 3.212691
0.2098 | 77156.33 | 5.577248 | 0.0572283 | 3.212691
0.22014 | 77152.14 | 5.84404 | 0.05179466 | 3.212691
0.23009 | 77152.87 | 6.10077 | 0.05274133 | 3.212691
0.23967 | 77154.96 | 6.347953 | 0.05545167 | 3.212691
0.25 | 77151.09 | 6.614488 | 0.05043301 | 3.212691
0.25996 | 77150.19 | 6.871476 | 0.04926587 | 3.212691
0.26991 | 77148.74 | 7.128206 | 0.0473855 | 3.212691
0.27987 | 77148.53 | 7.385194 | 0.04711317 | 3.212691
0.28982 | 77149.13 | 7.641923 | 0.04789125 | 3.212691
0.29977 | 77145.74 | 7.898653 | 0.04349506 | 3.212691
0.30973 | 77146.19 | 8.155641 | 0.04407863 | 3.212691
0.32007 | 77145.57 | 8.422434 | 0.04327461 | 3.212691
0.33002 | 77143.46 | 8.679164 | 0.04053833 | 3.212691
0.33998 | 77142.93 | 8.936151 | 0.03985102 | 3.212691
0.34993 | 77145.7 | 9.192881 | 0.04344319 | 3.212691
0.35988 | 77144.46 | 9.449611 | 0.04183514 | 3.212691
0.36984 | 77142.59 | 9.706599 | 0.03941011 | 3.212691
0.37979 | 77140.77 | 9.963329 | 0.03704991 | 3.212691
0.38975 | 77142.34 | 10.22032 | 0.0390859 | 3.212691
0.3997 | 77143.45 | 10.47705 | 0.04052536 | 3.212691
0.40966 | 77138.2 | 10.73403 | 0.0337171 | 3.212691
0.41999 | 77136.33 | 11.00057 | 0.03129207 | 3.212691
0.42956 | 77137.92 | 11.24749 | 0.033354 | 3.212691
0.43952 | 77138.75 | 11.50448 | 0.03443035 | 3.212691
0.44947 | 77136.86 | 11.76121 | 0.03197938 | 3.212691
0.45943 | 77136.77 | 12.0182 | 0.03186266 | 3.212691
0.46976 | 77136.81 | 12.28473 | 0.03191453 | 3.212691
0.47972 | 77137.71 | 12.54172 | 0.03308167 | 3.212691
0.48967 | 77139.3 | 12.79845 | 0.0351436 | 3.212691
0.49963 | 77134.99 | 13.05544 | 0.02955434 | 3.212691
0.48967 | 77136.32 | 12.79845 | 0.0312791 | 3.212691
0.47972 | 77133.43 | 12.54172 | 0.02753131 | 3.212691
0.46976 | 77133.68 | 12.28473 | 0.02785551 | 3.212691
0.45981 | 77136.29 | 12.028 | 0.03124019 | 3.212691
0.44947 | 77138.16 | 11.76121 | 0.03366523 | 3.212691
0.43952 | 77138.68 | 11.50448 | 0.03433957 | 3.212691
0.42956 | 77136.81 | 11.24749 | 0.03191453 | 3.212691
0.41961 | 77139.21 | 10.99076 | 0.03502688 | 3.212691
0.40966 | 77140.57 | 10.73403 | 0.03679055 | 3.212691
0.3997 | 77112.2 | 10.47705 | 0 | 3.212691
0.38975 | 77114.35 | 10.22032 | 0.002788145 | 3.212691
0.37979 | 77143.98 | 9.963329 | 0.04121267 | 3.212691
0.36984 | 77142.36 | 9.706599 | 0.03911184 | 3.212691
0.35988 | 77141.36 | 9.449611 | 0.03781503 | 3.212691
0.34993 | 77144.37 | 9.192881 | 0.04171843 | 3.212691
0.33998 | 77144.09 | 8.936151 | 0.04135532 | 3.212691
0.33002 | 77145.97 | 8.679164 | 0.04379333 | 3.212691
0.31968 | 77145.28 | 8.412371 | 0.04289853 | 3.212691
0.30973 | 77143.3 | 8.155641 | 0.04033084 | 3.212691
0.29977 | 77146.2 | 7.898653 | 0.0440916 | 3.212691
0.28982 | 77145.18 | 7.641923 | 0.04276885 | 3.212691
0.27987 | 77147.84 | 7.385194 | 0.04621837 | 3.212691
0.26991 | 77146.33 | 7.128206 | 0.04426018 | 3.212691
0.25996 | 77145.98 | 6.871476 | 0.0438063 | 3.212691
0.25 | 77147.32 | 6.614488 | 0.04554403 | 3.212691
0.24005 | 77147.91 | 6.357758 | 0.04630914 | 3.212691
0.22971 | 77150.68 | 6.090965 | 0.04990131 | 3.212691
0.21976 | 77150.46 | 5.834236 | 0.04961601 | 3.212691
0.21019 | 77153.16 | 5.587311 | 0.05311741 | 3.212691
0.20023 | 77154.41 | 5.330323 | 0.05473842 | 3.212691
0.18989 | 77152.92 | 5.06353 | 0.05280617 | 3.212691
0.17994 | 77152.27 | 4.8068 | 0.05196324 | 3.212691
0.16999 | 77150.17 | 4.55007 | 0.04923994 | 3.212691
0.16003 | 77153.01 | 4.293082 | 0.05292288 | 3.212691
0.15008 | 77154.4 | 4.036353 | 0.05472545 | 3.212691
0.14012 | 77155.12 | 3.779365 | 0.05565916 | 3.212691
0.13017 | 77152.69 | 3.522635 | 0.0525079 | 3.212691
0.11983 | 77157.82 | 3.255842 | 0.05916055 | 3.212691
0.10988 | 77157.82 | 2.999112 | 0.05916055 | 3.212691
0.1003 | 77157.75 | 2.751929 | 0.05906977 | 3.212691
0.08997 | 77159.27 | 2.485395 | 0.06104092 | 3.212691
0.08001 | 77160.52 | 2.228407 | 0.06266194 | 3.212691
0.07006 | 77160.1 | 1.971677 | 0.06211728 | 3.212691
0.0601 | 77161.4 | 1.714689 | 0.06380313 | 3.212691
0.05015 | 77161.1 | 1.457959 | 0.06341409 | 3.212691
0.0402 | 77159.5 | 1.201229 | 0.06133919 | 3.212691
0.03024 | 77158.24 | 0.9442416 | 0.05970521 | 3.212691
0.02029 | 77163.07 | 0.6875118 | 0.06596881 | 3.212691
0.01033 | 77158.23 | 0.4305239 | 0.05969224 | 3.212691
0 | 77164.14 | 0.1639893 | 0.0673564 | 3.212691
-0.00995 | 77164.1 | -0.09274056 | 0.06730453 | 3.212691
-0.0199 | 77166.03 | -0.3494704 | 0.06980737 | 3.212691
-0.02986 | 77165.07 | -0.6064583 | 0.06856243 | 3.212691
-0.04019 | 77164.56 | -0.8729929 | 0.06790106 | 3.212691
-0.05015 | 77163.49 | -1.129981 | 0.06651347 | 3.212691
-0.0601 | 77168.02 | -1.386711 | 0.07238803 | 3.212691
-0.07005 | 77168.21 | -1.64344 | 0.07263442 | 3.212691
-0.08001 | 77169.08 | -1.900428 | 0.07376265 | 3.212691
-0.08996 | 77165.39 | -2.157158 | 0.06897741 | 3.212691
-0.09953 | 77171.16 | -2.404083 | 0.07646002 | 3.212691
-0.10987 | 77169.13 | -2.670876 | 0.07382749 | 3.212691
-0.11982 | 77143.61 | -2.927606 | 0.04073285 | 3.212691
-0.12978 | 77168.19 | -3.184594 | 0.07260848 | 3.212691
-0.13973 | 77169.86 | -3.441323 | 0.07477416 | 3.212691
-0.15007 | 77170.91 | -3.708116 | 0.07613581 | 3.212691
-0.15964 | 77171.7 | -3.955041 | 0.07716029 | 3.212691
-0.16997 | 77172.38 | -4.221576 | 0.07804213 | 3.212691
-0.17993 | 77173.07 | -4.478564 | 0.07893693 | 3.212691
-0.18988 | 77177.09 | -4.735293 | 0.08415011 | 3.212691
-0.19984 | 77176.58 | -4.992281 | 0.08348873 | 3.212691
-0.20979 | 77176.11 | -5.249011 | 0.08287923 | 3.212691
-0.21974 | 77175.93 | -5.505741 | 0.08264581 | 3.212691
-0.2297 | 77177.05 | -5.762729 | 0.08409824 | 3.212691
-0.23965 | 77174.25 | -6.019459 | 0.08046716 | 3.212691
-0.2496 | 77176.36 | -6.276189 | 0.08320344 | 3.212691
-0.25956 | 77176.8 | -6.533176 | 0.08377403 | 3.212691
-0.26951 | 77176.4 | -6.789906 | 0.08325531 | 3.212691
-0.27947 | 77179.96 | -7.046894 | 0.08787196 | 3.212691
-0.2898 | 77182.06 | -7.313429 | 0.09059526 | 3.212691
-0.29976 | 77183.49 | -7.570417 | 0.0924497 | 3.212691
-0.30971 | 77184.27 | -7.827146 | 0.09346122 | 3.212691
-0.31966 | 77184.08 | -8.083876 | 0.09321482 | 3.212691
-0.33 | 77180.11 | -8.350669 | 0.08806648 | 3.212691
-0.33995 | 77182.6 | -8.607399 | 0.09129554 | 3.212691
-0.34991 | 77182.21 | -8.864387 | 0.09078978 | 3.212691
-0.35986 | 77183.43 | -9.121116 | 0.09237189 | 3.212691
-0.36981 | 77182.88 | -9.377846 | 0.09165865 | 3.212691
-0.37977 | 77187.14 | -9.634834 | 0.09718307 | 3.212691
-0.38972 | 77185.38 | -9.891564 | 0.09490068 | 3.212691
-0.39968 | 77186.5 | -10.14855 | 0.09635311 | 3.212691
-0.40963 | 77185.66 | -10.40528 | 0.09526378 | 3.212691
-0.41958 | 77188.16 | -10.66201 | 0.09850581 | 3.212691
-0.42954 | 77191 | -10.919 | 0.1021888 | 3.212691
-0.43949 | 77190.8 | -11.17573 | 0.1019294 | 3.212691
-0.44944 | 77190.09 | -11.43246 | 0.1010087 | 3.212691
-0.4594 | 77191.36 | -11.68945 | 0.1026556 | 3.212691
-0.46973 | 77192.9 | -11.95598 | 0.1046527 | 3.212691
-0.47931 | 77193.36 | -12.20316 | 0.1052492 | 3.212691
-0.48926 | 77194.48 | -12.45989 | 0.1067017 | 3.212691
-0.4996 | 77195.03 | -12.72669 | 0.1074149 | 3.212691