## Sheet1
Kepco_Current_A | Resistance_Ohms | Magnetic_Field_G | MR_Ratio_Percent | Sensitivity_Ohms_per_G
-0.4996 | 63218.63 | -12.72669 | 0.04616276 | 1.133343
-0.48964 | 63217.12 | -12.4697 | 0.04377312 | 1.133343
-0.47931 | 63215.93 | -12.20316 | 0.0418899 | 1.133343
-0.46973 | 63215.59 | -11.95598 | 0.04135183 | 1.133343
-0.4594 | 63216.89 | -11.68945 | 0.04340914 | 1.133343
-0.44944 | 63216.99 | -11.43246 | 0.04356739 | 1.133343
-0.43949 | 63216.7 | -11.17573 | 0.04310846 | 1.133343
-0.42954 | 63214.34 | -10.919 | 0.03937366 | 1.133343
-0.41958 | 63214.24 | -10.66201 | 0.0392154 | 1.133343
-0.40963 | 63214.64 | -10.40528 | 0.03984842 | 1.133343
-0.39968 | 63215.89 | -10.14855 | 0.0418266 | 1.133343
-0.38972 | 63213.36 | -9.891564 | 0.03782276 | 1.133343
-0.37977 | 63213.99 | -9.634834 | 0.03881977 | 1.133343
-0.36981 | 63213.22 | -9.377846 | 0.03760121 | 1.133343
-0.35986 | 63214.65 | -9.121116 | 0.03986424 | 1.133343
-0.34991 | 63215.28 | -8.864387 | 0.04086124 | 1.133343
-0.33957 | 63214.13 | -8.597594 | 0.03904132 | 1.133343
-0.32962 | 63214.12 | -8.340864 | 0.0390255 | 1.133343
-0.31966 | 63213.34 | -8.083876 | 0.03779111 | 1.133343
-0.30971 | 63212.95 | -7.827146 | 0.03717392 | 1.133343
-0.29976 | 63212.24 | -7.570417 | 0.03605032 | 1.133343
-0.2898 | 63210.94 | -7.313429 | 0.03399301 | 1.133343
-0.27985 | 63212.14 | -7.056699 | 0.03589206 | 1.133343
-0.26951 | 63213.37 | -6.789906 | 0.03783859 | 1.133343
-0.25994 | 63212.46 | -6.542981 | 0.03639848 | 1.133343
-0.24999 | 63210.99 | -6.286251 | 0.03407214 | 1.133343
-0.23965 | 63210.92 | -6.019459 | 0.03396136 | 1.133343
-0.2297 | 63213.12 | -5.762729 | 0.03744295 | 1.133343
-0.21974 | 63209.71 | -5.505741 | 0.03204648 | 1.133343
-0.20979 | 63210.54 | -5.249011 | 0.03335999 | 1.133343
-0.19984 | 63209.71 | -4.992281 | 0.03204648 | 1.133343
-0.18988 | 63209.9 | -4.735293 | 0.03234717 | 1.133343
-0.17993 | 63210.12 | -4.478564 | 0.03269533 | 1.133343
-0.16997 | 63210.49 | -4.221576 | 0.03328087 | 1.133343
-0.16002 | 63209.41 | -3.964846 | 0.03157172 | 1.133343
-0.14968 | 63208.98 | -3.698053 | 0.03089123 | 1.133343
-0.13973 | 63209.38 | -3.441323 | 0.03152424 | 1.133343
-0.12978 | 63209.43 | -3.184594 | 0.03160337 | 1.133343
-0.11982 | 63208.96 | -2.927606 | 0.03085958 | 1.133343
-0.10987 | 63207.09 | -2.670876 | 0.02790022 | 1.133343
-0.09992 | 63208.73 | -2.414146 | 0.03049559 | 1.133343
-0.08996 | 63208.23 | -2.157158 | 0.02970432 | 1.133343
-0.08001 | 63207.84 | -1.900428 | 0.02908713 | 1.133343
-0.06967 | 63207.28 | -1.633636 | 0.02820091 | 1.133343
-0.0601 | 63205.9 | -1.386711 | 0.026017 | 1.133343
-0.04976 | 63205.24 | -1.119918 | 0.02497252 | 1.133343
-0.03981 | 63205.63 | -0.8631881 | 0.02558971 | 1.133343
-0.03024 | 63204.96 | -0.616263 | 0.02452941 | 1.133343
-0.0199 | 63206.16 | -0.3494704 | 0.02642846 | 1.133343
-0.01033 | 63204.38 | -0.1025453 | 0.02361153 | 1.133343
0 | 63204.92 | 0.1639893 | 0.02446611 | 1.133343
0.01033 | 63204.29 | 0.4305239 | 0.0234691 | 1.133343
0.02029 | 63203.29 | 0.6875118 | 0.02188656 | 1.133343
0.03024 | 63205.98 | 0.9442416 | 0.0261436 | 1.133343
0.0402 | 63204.68 | 1.201229 | 0.0240863 | 1.133343
0.05015 | 63202.96 | 1.457959 | 0.02136432 | 1.133343
0.05972 | 63202.4 | 1.704884 | 0.0204781 | 1.133343
0.07006 | 63203.7 | 1.971677 | 0.0225354 | 1.133343
0.08001 | 63202.28 | 2.228407 | 0.02028819 | 1.133343
0.08997 | 63201.98 | 2.485395 | 0.01981343 | 1.133343
0.1003 | 63201.54 | 2.751929 | 0.01911711 | 1.133343
0.11026 | 63200.53 | 3.008917 | 0.01751874 | 1.133343
0.12021 | 63199.79 | 3.265647 | 0.01634766 | 1.133343
0.13017 | 63200.16 | 3.522635 | 0.0169332 | 1.133343
0.14012 | 63200.28 | 3.779365 | 0.01712311 | 1.133343
0.15008 | 63199.83 | 4.036353 | 0.01641096 | 1.133343
0.16003 | 63198.2 | 4.293082 | 0.01383142 | 1.133343
0.16999 | 63199.5 | 4.55007 | 0.01588873 | 1.133343
0.17994 | 63198.46 | 4.8068 | 0.01424288 | 1.133343
0.18989 | 63199.83 | 5.06353 | 0.01641096 | 1.133343
0.20023 | 63199.86 | 5.330323 | 0.01645844 | 1.133343
0.21019 | 63197.97 | 5.587311 | 0.01346744 | 1.133343
0.22014 | 63200.36 | 5.84404 | 0.01724971 | 1.133343
0.23009 | 63198.7 | 6.10077 | 0.01462269 | 1.133343
0.24005 | 63198.81 | 6.357758 | 0.01479677 | 1.133343
0.25 | 63198.27 | 6.614488 | 0.0139422 | 1.133343
0.25996 | 63197.34 | 6.871476 | 0.01247043 | 1.133343
0.26991 | 63198.05 | 7.128206 | 0.01359404 | 1.133343
0.27987 | 63196.89 | 7.385194 | 0.01175829 | 1.133343
0.28982 | 63197.4 | 7.641923 | 0.01256539 | 1.133343
0.29977 | 63197.33 | 7.898653 | 0.01245461 | 1.133343
0.30973 | 63196.28 | 8.155641 | 0.01079294 | 1.133343
0.32007 | 63196.9 | 8.422434 | 0.01177412 | 1.133343
0.33002 | 63196.63 | 8.679164 | 0.01134683 | 1.133343
0.33998 | 63197.89 | 8.936151 | 0.01334083 | 1.133343
0.34993 | 63197.14 | 9.192881 | 0.01215393 | 1.133343
0.35988 | 63195.48 | 9.449611 | 0.009526905 | 1.133343
0.36984 | 63193.32 | 9.706599 | 0.006108614 | 1.133343
0.37979 | 63194.16 | 9.963329 | 0.007437949 | 1.133343
0.38975 | 63193.05 | 10.22032 | 0.005681327 | 1.133343
0.3997 | 63193.23 | 10.47705 | 0.005966185 | 1.133343
0.40966 | 63193.13 | 10.73403 | 0.005807931 | 1.133343
0.41999 | 63193.39 | 11.00057 | 0.006219392 | 1.133343
0.42956 | 63193.65 | 11.24749 | 0.006630853 | 1.133343
0.43952 | 63194.4 | 11.50448 | 0.007817759 | 1.133343
0.44947 | 63193.3 | 11.76121 | 0.006076963 | 1.133343
0.45981 | 63191.48 | 12.028 | 0.003196736 | 1.133343
0.46976 | 63192.71 | 12.28473 | 0.005143263 | 1.133343
0.47972 | 63192.21 | 12.54172 | 0.004351992 | 1.133343
0.48967 | 63189.46 | 12.79845 | 0 | 1.133343
0.49963 | 63191.72 | 13.05544 | 0.003576546 | 1.133343
0.49006 | 63192.75 | 12.80851 | 0.005206565 | 1.133343
0.47972 | 63191.39 | 12.54172 | 0.003054307 | 1.133343
0.46976 | 63192.38 | 12.28473 | 0.004621024 | 1.133343
0.45981 | 63190.77 | 12.028 | 0.002073131 | 1.133343
0.44986 | 63192.69 | 11.77127 | 0.005111612 | 1.133343
0.43952 | 63192.68 | 11.50448 | 0.005095787 | 1.133343
0.42956 | 63193.45 | 11.24749 | 0.006314344 | 1.133343
0.41961 | 63193.32 | 10.99076 | 0.006108614 | 1.133343
0.40966 | 63192.82 | 10.73403 | 0.005317342 | 1.133343
0.3997 | 63194.23 | 10.47705 | 0.007548727 | 1.133343
0.38975 | 63194.02 | 10.22032 | 0.007216393 | 1.133343
0.37979 | 63192.73 | 9.963329 | 0.005174914 | 1.133343
0.37022 | 63192.91 | 9.716404 | 0.005459771 | 1.133343
0.35988 | 63194.9 | 9.449611 | 0.008609031 | 1.133343
0.34993 | 63194 | 9.192881 | 0.007184743 | 1.133343
0.33998 | 63194.32 | 8.936151 | 0.007691156 | 1.133343
0.33002 | 63194.93 | 8.679164 | 0.008656507 | 1.133343
0.32007 | 63196.93 | 8.422434 | 0.01182159 | 1.133343
0.30973 | 63195.36 | 8.155641 | 0.009337 | 1.133343
0.29977 | 63196.57 | 7.898653 | 0.01125188 | 1.133343
0.28982 | 63194.46 | 7.641923 | 0.007912712 | 1.133343
0.27987 | 63196.05 | 7.385194 | 0.01042895 | 1.133343
0.26991 | 63196.72 | 7.128206 | 0.01148926 | 1.133343
0.25996 | 63195.97 | 6.871476 | 0.01030235 | 1.133343
0.25 | 63196.97 | 6.614488 | 0.01188489 | 1.133343
0.24005 | 63197.77 | 6.357758 | 0.01315093 | 1.133343
0.23009 | 63198.21 | 6.10077 | 0.01384725 | 1.133343
0.22014 | 63197.25 | 5.84404 | 0.01232801 | 1.133343
0.21019 | 63196.55 | 5.587311 | 0.01122023 | 1.133343
0.19985 | 63197.93 | 5.320518 | 0.01340413 | 1.133343
0.19028 | 63198.87 | 5.073593 | 0.01489172 | 1.133343
0.17994 | 63199.8 | 4.8068 | 0.01636349 | 1.133343
0.16999 | 63200.49 | 4.55007 | 0.01745544 | 1.133343
0.16003 | 63200.74 | 4.293082 | 0.01785108 | 1.133343
0.15008 | 63201.34 | 4.036353 | 0.0188006 | 1.133343
0.14012 | 63202.68 | 3.779365 | 0.02092121 | 1.133343
0.13017 | 63203.32 | 3.522635 | 0.02193404 | 1.133343
0.12021 | 63201.18 | 3.265647 | 0.0185474 | 1.133343
0.11026 | 63200.7 | 3.008917 | 0.01778778 | 1.133343
0.1003 | 63201.09 | 2.751929 | 0.01840497 | 1.133343
0.08997 | 63199.73 | 2.485395 | 0.01625271 | 1.133343
0.08001 | 63201.8 | 2.228407 | 0.01952857 | 1.133343
0.07006 | 63201.59 | 1.971677 | 0.01919624 | 1.133343
0.0601 | 63202.71 | 1.714689 | 0.02096869 | 1.133343
0.05015 | 63204.77 | 1.457959 | 0.02422872 | 1.133343
0.0402 | 63203.49 | 1.201229 | 0.02220307 | 1.133343
0.03024 | 63203.05 | 0.9442416 | 0.02150675 | 1.133343
0.02029 | 63204.18 | 0.6875118 | 0.02329502 | 1.133343
0.00995 | 63203.58 | 0.4207191 | 0.0223455 | 1.133343
0 | 63203.91 | 0.1639893 | 0.02286774 | 1.133343
-0.00995 | 63204.41 | -0.09274056 | 0.02365901 | 1.133343
-0.0199 | 63206.02 | -0.3494704 | 0.0262069 | 1.133343
-0.02986 | 63205.74 | -0.6064583 | 0.02576379 | 1.133343
-0.03981 | 63206.49 | -0.8631881 | 0.0269507 | 1.133343
-0.04976 | 63205.39 | -1.119918 | 0.0252099 | 1.133343
-0.0601 | 63207.21 | -1.386711 | 0.02809013 | 1.133343
-0.07005 | 63208.8 | -1.64344 | 0.03060637 | 1.133343
-0.08001 | 63208.6 | -1.900428 | 0.03028986 | 1.133343
-0.08996 | 63207.68 | -2.157158 | 0.02883392 | 1.133343
-0.09992 | 63208.89 | -2.414146 | 0.0307488 | 1.133343
-0.10987 | 63209.46 | -2.670876 | 0.03165085 | 1.133343
-0.11982 | 63209.32 | -2.927606 | 0.03142929 | 1.133343
-0.12978 | 63210.14 | -3.184594 | 0.03272698 | 1.133343
-0.13973 | 63210.12 | -3.441323 | 0.03269533 | 1.133343
-0.14968 | 63209.3 | -3.698053 | 0.03139764 | 1.133343
-0.16002 | 63209.71 | -3.964846 | 0.03204648 | 1.133343
-0.16997 | 63210.57 | -4.221576 | 0.03340747 | 1.133343
-0.17993 | 63210.29 | -4.478564 | 0.03296436 | 1.133343
-0.18988 | 63210.81 | -4.735293 | 0.03378728 | 1.133343
-0.19984 | 63211.25 | -4.992281 | 0.0344836 | 1.133343
-0.21017 | 63209.06 | -5.258816 | 0.03101783 | 1.133343
-0.22013 | 63209.63 | -5.515804 | 0.03191988 | 1.133343
-0.2297 | 63209.82 | -5.762729 | 0.03222056 | 1.133343
-0.23965 | 63210.58 | -6.019459 | 0.0334233 | 1.133343
-0.24999 | 63211.97 | -6.286251 | 0.03562303 | 1.133343
-0.25956 | 63212.02 | -6.533176 | 0.03570216 | 1.133343
-0.26989 | 63213.6 | -6.799711 | 0.03820257 | 1.133343
-0.27985 | 63213.04 | -7.056699 | 0.03731635 | 1.133343
-0.2898 | 63211.83 | -7.313429 | 0.03540147 | 1.133343
-0.29976 | 63213.8 | -7.570417 | 0.03851908 | 1.133343
-0.30971 | 63213.73 | -7.827146 | 0.0384083 | 1.133343
-0.31966 | 63212.26 | -8.083876 | 0.03608197 | 1.133343
-0.33 | 63212.73 | -8.350669 | 0.03682576 | 1.133343
-0.33995 | 63214.23 | -8.607399 | 0.03919958 | 1.133343
-0.34952 | 63212.77 | -8.854324 | 0.03688906 | 1.133343
-0.35948 | 63211.83 | -9.111312 | 0.03540147 | 1.133343
-0.36943 | 63214.17 | -9.368042 | 0.03910462 | 1.133343
-0.37977 | 63213.82 | -9.634834 | 0.03855073 | 1.133343
-0.38972 | 63213.61 | -9.891564 | 0.0382184 | 1.133343
-0.39968 | 63214.23 | -10.14855 | 0.03919958 | 1.133343
-0.40963 | 63212.84 | -10.40528 | 0.03699984 | 1.133343
-0.41958 | 63213.39 | -10.66201 | 0.03787024 | 1.133343
-0.42954 | 63214.58 | -10.919 | 0.03975347 | 1.133343
-0.43949 | 63216.7 | -11.17573 | 0.04310846 | 1.133343
-0.44983 | 63217.45 | -11.44252 | 0.04429536 | 1.133343
-0.4594 | 63216.2 | -11.68945 | 0.04231718 | 1.133343
-0.46973 | 63215.75 | -11.95598 | 0.04160504 | 1.133343
-0.47969 | 63216.7 | -12.21297 | 0.04310846 | 1.133343
-0.48964 | 63217.59 | -12.4697 | 0.04451692 | 1.133343
-0.4996 | 63218.68 | -12.72669 | 0.04624189 | 1.133343