## Sheet1
Kepco_Current_A | Resistance_Ohms | Magnetic_Field_G | MR_Ratio_Percent | Sensitivity_Ohms_per_G
-0.4996 | 66567.53 | -12.72669 | 0.1360619 | 3.531516
-0.48964 | 66565.46 | -12.4697 | 0.1329481 | 3.531516
-0.47969 | 66564.82 | -12.21297 | 0.1319853 | 3.531516
-0.46935 | 66564.6 | -11.94618 | 0.1316544 | 3.531516
-0.4594 | 66562.84 | -11.68945 | 0.1290069 | 3.531516
-0.44944 | 66562.56 | -11.43246 | 0.1285857 | 3.531516
-0.43949 | 66561.34 | -11.17573 | 0.1267505 | 3.531516
-0.42954 | 66559.94 | -10.919 | 0.1246445 | 3.531516
-0.41958 | 66557.13 | -10.66201 | 0.1204174 | 3.531516
-0.40963 | 66556.98 | -10.40528 | 0.1201918 | 3.531516
-0.39968 | 66558.45 | -10.14855 | 0.1224031 | 3.531516
-0.38972 | 66555.48 | -9.891564 | 0.1179354 | 3.531516
-0.37939 | 66553.31 | -9.625029 | 0.1146711 | 3.531516
-0.36943 | 66550.91 | -9.368042 | 0.1110608 | 3.531516
-0.35986 | 66553.42 | -9.121116 | 0.1148366 | 3.531516
-0.34952 | 66554.55 | -8.854324 | 0.1165364 | 3.531516
-0.33995 | 66550.83 | -8.607399 | 0.1109405 | 3.531516
-0.32962 | 66548.98 | -8.340864 | 0.1081576 | 3.531516
-0.31966 | 66550.19 | -8.083876 | 0.1099778 | 3.531516
-0.30971 | 66547.4 | -7.827146 | 0.1057808 | 3.531516
-0.30014 | 66548.71 | -7.580221 | 0.1077514 | 3.531516
-0.2898 | 66548.67 | -7.313429 | 0.1076913 | 3.531516
-0.27985 | 66546.16 | -7.056699 | 0.1039155 | 3.531516
-0.26989 | 66544.54 | -6.799711 | 0.1014786 | 3.531516
-0.25994 | 66544.61 | -6.542981 | 0.1015839 | 3.531516
-0.2496 | 66545.16 | -6.276189 | 0.1024112 | 3.531516
-0.23965 | 66544.42 | -6.019459 | 0.1012981 | 3.531516
-0.2297 | 66543.47 | -5.762729 | 0.09986901 | 3.531516
-0.22013 | 66542.48 | -5.515804 | 0.09837977 | 3.531516
-0.20979 | 66541.89 | -5.249011 | 0.09749225 | 3.531516
-0.19984 | 66542.16 | -4.992281 | 0.0978984 | 3.531516
-0.18988 | 66540.33 | -4.735293 | 0.09514557 | 3.531516
-0.17993 | 66538.95 | -4.478564 | 0.09306967 | 3.531516
-0.16959 | 66539.24 | -4.211771 | 0.09350591 | 3.531516
-0.16002 | 66535.21 | -3.964846 | 0.08744367 | 3.531516
-0.14968 | 66533.55 | -3.698053 | 0.08494657 | 3.531516
-0.13973 | 66532.34 | -3.441323 | 0.08312639 | 3.531516
-0.12978 | 66534.53 | -3.184594 | 0.08642076 | 3.531516
-0.11982 | 66533.51 | -2.927606 | 0.0848864 | 3.531516
-0.10987 | 66527.99 | -2.670876 | 0.07658279 | 3.531516
-0.09992 | 66531.69 | -2.414146 | 0.08214861 | 3.531516
-0.08958 | 66528.73 | -2.147353 | 0.07769595 | 3.531516
-0.07962 | 66529.16 | -1.890366 | 0.07834279 | 3.531516
-0.06967 | 66528.07 | -1.633636 | 0.07670313 | 3.531516
-0.0601 | 66527.98 | -1.386711 | 0.07656774 | 3.531516
-0.04976 | 66528.76 | -1.119918 | 0.07774108 | 3.531516
-0.03981 | 66527.51 | -0.8631881 | 0.07586073 | 3.531516
-0.02986 | 66526.08 | -0.6064583 | 0.07370962 | 3.531516
-0.0199 | 66525.4 | -0.3494704 | 0.07268671 | 3.531516
-0.00995 | 66523.87 | -0.09274056 | 0.07038516 | 3.531516
0.00038 | 66520.82 | 0.173794 | 0.06579711 | 3.531516
0.01033 | 66523.29 | 0.4305239 | 0.06951268 | 3.531516
0.02029 | 66520.02 | 0.6875118 | 0.06459369 | 3.531516
0.03024 | 66517.99 | 0.9442416 | 0.06154001 | 3.531516
0.0402 | 66519.68 | 1.201229 | 0.06408224 | 3.531516
0.05015 | 66518.76 | 1.457959 | 0.0626983 | 3.531516
0.0601 | 66516.93 | 1.714689 | 0.05994547 | 3.531516
0.07006 | 66516.95 | 1.971677 | 0.05997556 | 3.531516
0.08001 | 66514.13 | 2.228407 | 0.05573349 | 3.531516
0.08997 | 66514.31 | 2.485395 | 0.05600426 | 3.531516
0.09992 | 66516.05 | 2.742125 | 0.05862171 | 3.531516
0.10988 | 66513.97 | 2.999112 | 0.05549281 | 3.531516
0.12021 | 66513.35 | 3.265647 | 0.05456016 | 3.531516
0.13017 | 66513.23 | 3.522635 | 0.05437964 | 3.531516
0.14012 | 66508.68 | 3.779365 | 0.04753518 | 3.531516
0.14969 | 66510.3 | 4.02629 | 0.04997211 | 3.531516
0.16003 | 66508.91 | 4.293082 | 0.04788116 | 3.531516
0.16999 | 66506.55 | 4.55007 | 0.04433107 | 3.531516
0.17994 | 66506.23 | 4.8068 | 0.0438497 | 3.531516
0.18989 | 66508.73 | 5.06353 | 0.04761039 | 3.531516
0.19985 | 66505.77 | 5.320518 | 0.04315773 | 3.531516
0.2098 | 66507.12 | 5.577248 | 0.04518851 | 3.531516
0.22014 | 66503.76 | 5.84404 | 0.04013413 | 3.531516
0.23009 | 66503.2 | 6.10077 | 0.03929174 | 3.531516
0.24005 | 66504.19 | 6.357758 | 0.04078097 | 3.531516
0.25 | 66501.58 | 6.614488 | 0.03685481 | 3.531516
0.25996 | 66500.98 | 6.871476 | 0.03595224 | 3.531516
0.26991 | 66500.91 | 7.128206 | 0.03584694 | 3.531516
0.27987 | 66503.81 | 7.385194 | 0.04020935 | 3.531516
0.28982 | 66499.16 | 7.641923 | 0.03321446 | 3.531516
0.30016 | 66497.8 | 7.908716 | 0.03116864 | 3.531516
0.30973 | 66498.02 | 8.155641 | 0.03149958 | 3.531516
0.32007 | 66495.68 | 8.422434 | 0.02797957 | 3.531516
0.33002 | 66493.99 | 8.679164 | 0.02543734 | 3.531516
0.33998 | 66495.59 | 8.936151 | 0.02784418 | 3.531516
0.34993 | 66493.16 | 9.192881 | 0.02418879 | 3.531516
0.35988 | 66493.98 | 9.449611 | 0.0254223 | 3.531516
0.36984 | 66491.62 | 9.706599 | 0.0218722 | 3.531516
0.37979 | 66492.61 | 9.963329 | 0.02336144 | 3.531516
0.38975 | 66490 | 10.22032 | 0.01943527 | 3.531516
0.3997 | 66486.27 | 10.47705 | 0.01382431 | 3.531516
0.40966 | 66487.66 | 10.73403 | 0.01591526 | 3.531516
0.41961 | 66486.7 | 10.99076 | 0.01447115 | 3.531516
0.42956 | 66485.86 | 11.24749 | 0.01320756 | 3.531516
0.43952 | 66484.02 | 11.50448 | 0.01043969 | 3.531516
0.44986 | 66485.67 | 11.77127 | 0.01292175 | 3.531516
0.45943 | 66485.71 | 12.0182 | 0.01298192 | 3.531516
0.46976 | 66482.5 | 12.28473 | 0.008153186 | 3.531516
0.47972 | 66480.66 | 12.54172 | 0.005385315 | 3.531516
0.48967 | 66479.52 | 12.79845 | 0.003670438 | 3.531516
0.49963 | 66477.08 | 13.05544 | 0 | 3.531516
0.48967 | 66481.18 | 12.79845 | 0.006167539 | 3.531516
0.47972 | 66479.8 | 12.54172 | 0.004091636 | 3.531516
0.46976 | 66480.63 | 12.28473 | 0.005340186 | 3.531516
0.45981 | 66482.49 | 12.028 | 0.008138143 | 3.531516
0.44986 | 66481.24 | 11.77127 | 0.006257796 | 3.531516
0.43952 | 66484.28 | 11.50448 | 0.0108308 | 3.531516
0.42956 | 66482.99 | 11.24749 | 0.008890282 | 3.531516
0.41961 | 66487.65 | 10.99076 | 0.01590022 | 3.531516
0.41004 | 66484.53 | 10.74384 | 0.01120687 | 3.531516
0.3997 | 66485.73 | 10.47705 | 0.013012 | 3.531516
0.38975 | 66489.88 | 10.22032 | 0.01925476 | 3.531516
0.37979 | 66492.05 | 9.963329 | 0.02251904 | 3.531516
0.36984 | 66491.55 | 9.706599 | 0.0217669 | 3.531516
0.35988 | 66490.47 | 9.449611 | 0.02014228 | 3.531516
0.34993 | 66494.59 | 9.192881 | 0.02633991 | 3.531516
0.33998 | 66492.56 | 8.936151 | 0.02328622 | 3.531516
0.32964 | 66493.63 | 8.669359 | 0.0248958 | 3.531516
0.32007 | 66492.22 | 8.422434 | 0.02277477 | 3.531516
0.31011 | 66494.5 | 8.165446 | 0.02620452 | 3.531516
0.29977 | 66497.2 | 7.898653 | 0.03026607 | 3.531516
0.28982 | 66498.98 | 7.641923 | 0.03294369 | 3.531516
0.27987 | 66498.11 | 7.385194 | 0.03163496 | 3.531516
0.26991 | 66500.63 | 7.128206 | 0.03542574 | 3.531516
0.25996 | 66500.45 | 6.871476 | 0.03515497 | 3.531516
0.25 | 66499.77 | 6.614488 | 0.03413206 | 3.531516
0.24005 | 66501.8 | 6.357758 | 0.03718575 | 3.531516
0.23009 | 66503.46 | 6.10077 | 0.03968285 | 3.531516
0.22014 | 66502.92 | 5.84404 | 0.03887054 | 3.531516
0.21019 | 66502.57 | 5.587311 | 0.03834404 | 3.531516
0.19985 | 66504.41 | 5.320518 | 0.04111191 | 3.531516
0.18989 | 66506.91 | 5.06353 | 0.04487261 | 3.531516
0.17994 | 66509.06 | 4.8068 | 0.04810681 | 3.531516
0.16999 | 66509.44 | 4.55007 | 0.04867843 | 3.531516
0.16003 | 66509.02 | 4.293082 | 0.04804664 | 3.531516
0.15008 | 66512.53 | 4.036353 | 0.05332665 | 3.531516
0.14012 | 66511.45 | 3.779365 | 0.05170203 | 3.531516
0.13017 | 66510.7 | 3.522635 | 0.05057382 | 3.531516
0.12021 | 66512.25 | 3.265647 | 0.05290545 | 3.531516
0.11026 | 66514.78 | 3.008917 | 0.05671128 | 3.531516
0.1003 | 66512.84 | 2.751929 | 0.05379298 | 3.531516
0.08997 | 66515.84 | 2.485395 | 0.05830581 | 3.531516
0.08001 | 66515.08 | 2.228407 | 0.05716256 | 3.531516
0.07006 | 66516.98 | 1.971677 | 0.06002069 | 3.531516
0.0601 | 66516.79 | 1.714689 | 0.05973487 | 3.531516
0.05015 | 66517.55 | 1.457959 | 0.06087813 | 3.531516
0.0402 | 66520.66 | 1.201229 | 0.06555643 | 3.531516
0.03024 | 66517.54 | 0.9442416 | 0.06086308 | 3.531516
0.0199 | 66518.95 | 0.677449 | 0.06298411 | 3.531516
0.01033 | 66521.58 | 0.4305239 | 0.06694037 | 3.531516
0 | 66522.88 | 0.1639893 | 0.06889593 | 3.531516
-0.01033 | 66521.39 | -0.1025453 | 0.06665455 | 3.531516
-0.0199 | 66521.66 | -0.3494704 | 0.06706071 | 3.531516
-0.03024 | 66523.66 | -0.616263 | 0.07006926 | 3.531516
-0.03981 | 66528.04 | -0.8631881 | 0.076658 | 3.531516
-0.05015 | 66527.56 | -1.129981 | 0.07593595 | 3.531516
-0.05972 | 66528.88 | -1.376906 | 0.07792159 | 3.531516
-0.07005 | 66528.22 | -1.64344 | 0.07692877 | 3.531516
-0.07962 | 66527.48 | -1.890366 | 0.0758156 | 3.531516
-0.08958 | 66529.17 | -2.147353 | 0.07835783 | 3.531516
-0.09992 | 66526.9 | -2.414146 | 0.07494312 | 3.531516
-0.10987 | 66530.77 | -2.670876 | 0.08076468 | 3.531516
-0.11982 | 66531.13 | -2.927606 | 0.08130622 | 3.531516
-0.12978 | 66533.97 | -3.184594 | 0.08557837 | 3.531516
-0.13973 | 66535.18 | -3.441323 | 0.08739854 | 3.531516
-0.14968 | 66534.8 | -3.698053 | 0.08682692 | 3.531516
-0.15964 | 66536.51 | -3.955041 | 0.08939923 | 3.531516
-0.16997 | 66536.58 | -4.221576 | 0.08950453 | 3.531516
-0.17955 | 66539.77 | -4.468759 | 0.09430318 | 3.531516
-0.18988 | 66542.02 | -4.735293 | 0.0976878 | 3.531516
-0.19984 | 66541.86 | -4.992281 | 0.09744712 | 3.531516
-0.20979 | 66541.95 | -5.249011 | 0.09758251 | 3.531516
-0.21974 | 66544.41 | -5.505741 | 0.101283 | 3.531516
-0.2297 | 66545.31 | -5.762729 | 0.1026369 | 3.531516
-0.23965 | 66544.48 | -6.019459 | 0.1013883 | 3.531516
-0.2496 | 66545.59 | -6.276189 | 0.1030581 | 3.531516
-0.25956 | 66545.83 | -6.533176 | 0.1034191 | 3.531516
-0.26989 | 66552.67 | -6.799711 | 0.1137084 | 3.531516
-0.27985 | 66547.79 | -7.056699 | 0.1063675 | 3.531516
-0.2898 | 66554.1 | -7.313429 | 0.1158595 | 3.531516
-0.29976 | 66551.54 | -7.570417 | 0.1120085 | 3.531516
-0.30971 | 66551.49 | -7.827146 | 0.1119333 | 3.531516
-0.32005 | 66552.86 | -8.093939 | 0.1139942 | 3.531516
-0.32962 | 66552.55 | -8.340864 | 0.1135279 | 3.531516
-0.33957 | 66554.38 | -8.597594 | 0.1162807 | 3.531516
-0.34991 | 66557.76 | -8.864387 | 0.1213651 | 3.531516
-0.35986 | 66555.45 | -9.121116 | 0.1178903 | 3.531516
-0.36981 | 66558.23 | -9.377846 | 0.1220721 | 3.531516
-0.37977 | 66557.82 | -9.634834 | 0.1214554 | 3.531516
-0.38972 | 66556.27 | -9.891564 | 0.1191238 | 3.531516
-0.39968 | 66556.15 | -10.14855 | 0.1189433 | 3.531516
-0.40963 | 66558.48 | -10.40528 | 0.1224482 | 3.531516
-0.41958 | 66559.38 | -10.66201 | 0.1238021 | 3.531516
-0.42954 | 66561.42 | -10.919 | 0.1268708 | 3.531516
-0.43949 | 66565.09 | -11.17573 | 0.1323915 | 3.531516
-0.44944 | 66564.61 | -11.43246 | 0.1316694 | 3.531516
-0.4594 | 66566.5 | -11.68945 | 0.1345125 | 3.531516
-0.46973 | 66566.35 | -11.95598 | 0.1342869 | 3.531516
-0.47969 | 66567.95 | -12.21297 | 0.1366937 | 3.531516
-0.48964 | 66568.13 | -12.4697 | 0.1369645 | 3.531516
-0.4996 | 66567.97 | -12.72669 | 0.1367238 | 3.531516