## Sheet1
Kepco_Current_A | Resistance_Ohms | Magnetic_Field_G | MR_Ratio_Percent | Sensitivity_Ohms_per_G
-0.4996 | 53091.07 | -12.72669 | 0.2000564 | 4.192827
-0.48964 | 53090.83 | -12.4697 | 0.1996034 | 4.192827
-0.47969 | 53089.16 | -12.21297 | 0.1964516 | 4.192827
-0.46973 | 53088.38 | -11.95598 | 0.1949795 | 4.192827
-0.4594 | 53088.05 | -11.68945 | 0.1943566 | 4.192827
-0.44944 | 53086.5 | -11.43246 | 0.1914313 | 4.192827
-0.43949 | 53085.05 | -11.17573 | 0.1886947 | 4.192827
-0.42954 | 53083.71 | -10.919 | 0.1861657 | 4.192827
-0.41958 | 53083.32 | -10.66201 | 0.1854296 | 4.192827
-0.40963 | 53082.12 | -10.40528 | 0.1831648 | 4.192827
-0.39968 | 53080.13 | -10.14855 | 0.179409 | 4.192827
-0.38972 | 53080.08 | -9.891564 | 0.1793147 | 4.192827
-0.37977 | 53078.43 | -9.634834 | 0.1762006 | 4.192827
-0.36981 | 53077.72 | -9.377846 | 0.1748606 | 4.192827
-0.35948 | 53076.05 | -9.111312 | 0.1717087 | 4.192827
-0.34991 | 53074.95 | -8.864387 | 0.1696327 | 4.192827
-0.33957 | 53074.26 | -8.597594 | 0.1683304 | 4.192827
-0.32962 | 53073.54 | -8.340864 | 0.1669716 | 4.192827
-0.31966 | 53073.46 | -8.083876 | 0.1668206 | 4.192827
-0.30971 | 53069.63 | -7.827146 | 0.1595921 | 4.192827
-0.29976 | 53069.63 | -7.570417 | 0.1595921 | 4.192827
-0.2898 | 53069.16 | -7.313429 | 0.1587051 | 4.192827
-0.27985 | 53067.16 | -7.056699 | 0.1549304 | 4.192827
-0.26989 | 53066.64 | -6.799711 | 0.153949 | 4.192827
-0.25956 | 53065.39 | -6.533176 | 0.1515899 | 4.192827
-0.24999 | 53062.9 | -6.286251 | 0.1468904 | 4.192827
-0.23965 | 53063.22 | -6.019459 | 0.1474944 | 4.192827
-0.2297 | 53062.64 | -5.762729 | 0.1463997 | 4.192827
-0.21974 | 53061.45 | -5.505741 | 0.1441538 | 4.192827
-0.20979 | 53060.5 | -5.249011 | 0.1423609 | 4.192827
-0.19984 | 53059.85 | -4.992281 | 0.1411341 | 4.192827
-0.18988 | 53059.22 | -4.735293 | 0.1399451 | 4.192827
-0.17993 | 53057.16 | -4.478564 | 0.1360572 | 4.192827
-0.16997 | 53056.68 | -4.221576 | 0.1351513 | 4.192827
-0.16002 | 53054.53 | -3.964846 | 0.1310935 | 4.192827
-0.15007 | 53053.66 | -3.708116 | 0.1294516 | 4.192827
-0.13973 | 53052.64 | -3.441323 | 0.1275265 | 4.192827
-0.12978 | 53052.97 | -3.184594 | 0.1281493 | 4.192827
-0.11982 | 53052.41 | -2.927606 | 0.1270924 | 4.192827
-0.10987 | 53051.07 | -2.670876 | 0.1245634 | 4.192827
-0.09992 | 53049.54 | -2.414146 | 0.1216758 | 4.192827
-0.08958 | 53048.42 | -2.147353 | 0.119562 | 4.192827
-0.08001 | 53047.08 | -1.900428 | 0.117033 | 4.192827
-0.07005 | 53045.3 | -1.64344 | 0.1136735 | 4.192827
-0.05972 | 53044.88 | -1.376906 | 0.1128809 | 4.192827
-0.05015 | 53043.87 | -1.129981 | 0.1109747 | 4.192827
-0.03981 | 53042.89 | -0.8631881 | 0.1091251 | 4.192827
-0.02986 | 53042.11 | -0.6064583 | 0.107653 | 4.192827
-0.0199 | 53041.25 | -0.3494704 | 0.1060299 | 4.192827
-0.00995 | 53039.31 | -0.09274056 | 0.1023685 | 4.192827
0.00038 | 53040.13 | 0.173794 | 0.1039161 | 4.192827
0.01033 | 53038.93 | 0.4305239 | 0.1016513 | 4.192827
0.02029 | 53037.36 | 0.6875118 | 0.09868818 | 4.192827
0.03024 | 53036.86 | 0.9442416 | 0.09774452 | 4.192827
0.0402 | 53034.77 | 1.201229 | 0.09380001 | 4.192827
0.05015 | 53035.22 | 1.457959 | 0.0946493 | 4.192827
0.0601 | 53034.05 | 1.714689 | 0.09244113 | 4.192827
0.07006 | 53031.88 | 1.971677 | 0.08834564 | 4.192827
0.08001 | 53032.66 | 2.228407 | 0.08981775 | 4.192827
0.08997 | 53031.43 | 2.485395 | 0.08749635 | 4.192827
0.09992 | 53028.79 | 2.742125 | 0.08251381 | 4.192827
0.10988 | 53027.73 | 2.999112 | 0.08051325 | 4.192827
0.12021 | 53027.08 | 3.265647 | 0.07928649 | 4.192827
0.12978 | 53026.77 | 3.512572 | 0.07870142 | 4.192827
0.14012 | 53026.43 | 3.779365 | 0.07805973 | 4.192827
0.15008 | 53024.69 | 4.036353 | 0.07477578 | 4.192827
0.16003 | 53022.74 | 4.293082 | 0.0710955 | 4.192827
0.16999 | 53021.24 | 4.55007 | 0.06826451 | 4.192827
0.17994 | 53019.89 | 4.8068 | 0.06571663 | 4.192827
0.18989 | 53019.79 | 5.06353 | 0.06552789 | 4.192827
0.19985 | 53018.72 | 5.320518 | 0.06350846 | 4.192827
0.2098 | 53017.2 | 5.577248 | 0.06063972 | 4.192827
0.21976 | 53016.43 | 5.834236 | 0.05918648 | 4.192827
0.23009 | 53015.06 | 6.10077 | 0.05660085 | 4.192827
0.23967 | 53014.89 | 6.347953 | 0.05628 | 4.192827
0.25 | 53013.63 | 6.614488 | 0.05390198 | 4.192827
0.25996 | 53012.17 | 6.871476 | 0.05114648 | 4.192827
0.26991 | 53011.36 | 7.128206 | 0.04961775 | 4.192827
0.27987 | 53009.34 | 7.385194 | 0.04580536 | 4.192827
0.28982 | 53008.07 | 7.641923 | 0.04340845 | 4.192827
0.29977 | 53008.22 | 7.898653 | 0.04369155 | 4.192827
0.30973 | 53006.3 | 8.155641 | 0.04006789 | 4.192827
0.32007 | 53005.37 | 8.422434 | 0.03831268 | 4.192827
0.33002 | 53004.07 | 8.679164 | 0.03585916 | 4.192827
0.33998 | 53003.94 | 8.936151 | 0.03561381 | 4.192827
0.34993 | 53002.19 | 9.192881 | 0.03231099 | 4.192827
0.35988 | 53001.13 | 9.449611 | 0.03031043 | 4.192827
0.36984 | 53000.05 | 9.706599 | 0.02827212 | 4.192827
0.37979 | 52999.87 | 9.963329 | 0.0279324 | 4.192827
0.38975 | 52997.96 | 10.22032 | 0.02432761 | 4.192827
0.3997 | 52995.14 | 10.47705 | 0.01900535 | 4.192827
0.40966 | 52994.76 | 10.73403 | 0.01828817 | 4.192827
0.41961 | 52994.07 | 10.99076 | 0.01698592 | 4.192827
0.42995 | 52992.81 | 11.25756 | 0.01460789 | 4.192827
0.4399 | 52991.58 | 11.51429 | 0.01228648 | 4.192827
0.44986 | 52990.94 | 11.77127 | 0.01107859 | 4.192827
0.45981 | 52989.19 | 12.028 | 0.007775775 | 4.192827
0.46976 | 52989.07 | 12.28473 | 0.007549296 | 4.192827
0.47972 | 52987 | 12.54172 | 0.003642536 | 4.192827
0.48967 | 52985.32 | 12.79845 | 0.000471831 | 4.192827
0.49963 | 52985.07 | 13.05544 | 0 | 4.192827
0.48967 | 52986.6 | 12.79845 | 0.002887606 | 4.192827
0.47972 | 52988.1 | 12.54172 | 0.005718592 | 4.192827
0.46976 | 52988.98 | 12.28473 | 0.007379437 | 4.192827
0.45981 | 52989.77 | 12.028 | 0.008870423 | 4.192827
0.44947 | 52991.74 | 11.76121 | 0.01258845 | 4.192827
0.43952 | 52992.3 | 11.50448 | 0.01364535 | 4.192827
0.42956 | 52992.77 | 11.24749 | 0.0145324 | 4.192827
0.41961 | 52993.95 | 10.99076 | 0.01675944 | 4.192827
0.40966 | 52996.84 | 10.73403 | 0.0222138 | 4.192827
0.3997 | 52997.33 | 10.47705 | 0.02313859 | 4.192827
0.38975 | 52997.95 | 10.22032 | 0.02430873 | 4.192827
0.37979 | 52998.31 | 9.963329 | 0.02498817 | 4.192827
0.36984 | 52999.88 | 9.706599 | 0.02795127 | 4.192827
0.35988 | 53000.16 | 9.449611 | 0.02847972 | 4.192827
0.34993 | 53000.15 | 9.192881 | 0.02846085 | 4.192827
0.33998 | 53002.5 | 8.936151 | 0.03289606 | 4.192827
0.33002 | 53002.68 | 8.679164 | 0.03323578 | 4.192827
0.32007 | 53004.81 | 8.422434 | 0.03725578 | 4.192827
0.31011 | 53005.41 | 8.165446 | 0.03838817 | 4.192827
0.29977 | 53006.41 | 7.898653 | 0.0402755 | 4.192827
0.28982 | 53007.64 | 7.641923 | 0.04259691 | 4.192827
0.27987 | 53008.96 | 7.385194 | 0.04508817 | 4.192827
0.26991 | 53009.59 | 7.128206 | 0.04627719 | 4.192827
0.25996 | 53011.53 | 6.871476 | 0.0499386 | 4.192827
0.25 | 53012.86 | 6.614488 | 0.05244874 | 4.192827
0.24005 | 53013.3 | 6.357758 | 0.05327916 | 4.192827
0.23009 | 53015.63 | 6.10077 | 0.05767662 | 4.192827
0.21976 | 53015.76 | 5.834236 | 0.05792198 | 4.192827
0.21019 | 53016.13 | 5.587311 | 0.05862029 | 4.192827
0.19985 | 53016.94 | 5.320518 | 0.06014902 | 4.192827
0.18989 | 53018.76 | 5.06353 | 0.06358395 | 4.192827
0.17994 | 53020.68 | 4.8068 | 0.06720761 | 4.192827
0.16999 | 53021.07 | 4.55007 | 0.06794367 | 4.192827
0.16003 | 53021.83 | 4.293082 | 0.06937803 | 4.192827
0.15008 | 53022.55 | 4.036353 | 0.07073691 | 4.192827
0.14012 | 53024.08 | 3.779365 | 0.07362451 | 4.192827
0.13017 | 53025.05 | 3.522635 | 0.07545522 | 4.192827
0.12021 | 53027.68 | 3.265647 | 0.08041888 | 4.192827
0.10988 | 53029.64 | 2.999112 | 0.08411804 | 4.192827
0.1003 | 53028.93 | 2.751929 | 0.08277804 | 4.192827
0.09035 | 53032.79 | 2.495199 | 0.09006311 | 4.192827
0.08001 | 53031.79 | 2.228407 | 0.08817578 | 4.192827
0.07006 | 53030.45 | 1.971677 | 0.08564677 | 4.192827
0.0601 | 53033.37 | 1.714689 | 0.09115775 | 4.192827
0.05015 | 53033.61 | 1.457959 | 0.09161071 | 4.192827
0.0402 | 53034.91 | 1.201229 | 0.09406423 | 4.192827
0.03024 | 53032.93 | 0.9442416 | 0.09032733 | 4.192827
0.02029 | 53034.1 | 0.6875118 | 0.0925355 | 4.192827
0.00995 | 53037.16 | 0.4207191 | 0.09831071 | 4.192827
0.00038 | 53038.23 | 0.173794 | 0.1003301 | 4.192827
-0.01033 | 53039.43 | -0.1025453 | 0.1025949 | 4.192827
-0.0199 | 53039.91 | -0.3494704 | 0.1035009 | 4.192827
-0.02986 | 53043.05 | -0.6064583 | 0.1094271 | 4.192827
-0.04019 | 53043.52 | -0.8729929 | 0.1103141 | 4.192827
-0.05015 | 53044.59 | -1.129981 | 0.1123335 | 4.192827
-0.0601 | 53045.6 | -1.386711 | 0.1142397 | 4.192827
-0.07005 | 53045.83 | -1.64344 | 0.1146738 | 4.192827
-0.07962 | 53049.02 | -1.890366 | 0.1206944 | 4.192827
-0.08958 | 53048.58 | -2.147353 | 0.119864 | 4.192827
-0.09992 | 53050.72 | -2.414146 | 0.1239028 | 4.192827
-0.10987 | 53053.26 | -2.670876 | 0.1286966 | 4.192827
-0.11982 | 53053.27 | -2.927606 | 0.1287155 | 4.192827
-0.12978 | 53054.05 | -3.184594 | 0.1301876 | 4.192827
-0.14011 | 53055.31 | -3.451128 | 0.1325656 | 4.192827
-0.15007 | 53058.64 | -3.708116 | 0.1388504 | 4.192827
-0.16002 | 53059.28 | -3.964846 | 0.1400583 | 4.192827
-0.16959 | 53057.47 | -4.211771 | 0.1366423 | 4.192827
-0.17993 | 53060.44 | -4.478564 | 0.1422476 | 4.192827
-0.18988 | 53061.08 | -4.735293 | 0.1434555 | 4.192827
-0.19984 | 53061.26 | -4.992281 | 0.1437952 | 4.192827
-0.20979 | 53063.47 | -5.249011 | 0.1479662 | 4.192827
-0.21974 | 53065.25 | -5.505741 | 0.1513256 | 4.192827
-0.2297 | 53064.81 | -5.762729 | 0.1504952 | 4.192827
-0.23965 | 53065.94 | -6.019459 | 0.1526279 | 4.192827
-0.2496 | 53067.48 | -6.276189 | 0.1555344 | 4.192827
-0.25956 | 53067.52 | -6.533176 | 0.1556099 | 4.192827
-0.26951 | 53069.13 | -6.789906 | 0.1586485 | 4.192827
-0.27985 | 53068.64 | -7.056699 | 0.1577237 | 4.192827
-0.2898 | 53070.85 | -7.313429 | 0.1618947 | 4.192827
-0.29976 | 53071.97 | -7.570417 | 0.1640085 | 4.192827
-0.30971 | 53073.15 | -7.827146 | 0.1662355 | 4.192827
-0.31966 | 53075.26 | -8.083876 | 0.1702178 | 4.192827
-0.32962 | 53076.25 | -8.340864 | 0.1720862 | 4.192827
-0.33995 | 53075.18 | -8.607399 | 0.1700668 | 4.192827
-0.34991 | 53075.3 | -8.864387 | 0.1702933 | 4.192827
-0.35948 | 53077.03 | -9.111312 | 0.1735583 | 4.192827
-0.36981 | 53076.58 | -9.377846 | 0.172709 | 4.192827
-0.37977 | 53079.32 | -9.634834 | 0.1778803 | 4.192827
-0.38972 | 53080.04 | -9.891564 | 0.1792392 | 4.192827
-0.39968 | 53081.73 | -10.14855 | 0.1824287 | 4.192827
-0.40963 | 53080.74 | -10.40528 | 0.1805603 | 4.192827
-0.41958 | 53081.55 | -10.66201 | 0.182089 | 4.192827
-0.42954 | 53082.65 | -10.919 | 0.1841651 | 4.192827
-0.43949 | 53084.71 | -11.17573 | 0.188053 | 4.192827
-0.44983 | 53084.99 | -11.44252 | 0.1885814 | 4.192827
-0.45978 | 53086.54 | -11.69925 | 0.1915068 | 4.192827
-0.46973 | 53088.67 | -11.95598 | 0.1955268 | 4.192827
-0.47969 | 53088.63 | -12.21297 | 0.1954513 | 4.192827
-0.48964 | 53091.05 | -12.4697 | 0.2000186 | 4.192827
-0.4996 | 53093.17 | -12.72669 | 0.2040197 | 4.192827