## Sheet1
Kepco_Current_A | Resistance_Ohms | Magnetic_Field_G | MR_Ratio_Percent | Sensitivity_Ohms_per_G
-1.98845 | 60930.83 | -51.14199 | 20.516 | 101.0939
-1.97849 | 60904.54 | -50.885 | 20.464 | 101.0939
-1.96854 | 60878.81 | -50.62827 | 20.41311 | 101.0939
-1.95858 | 60851.37 | -50.37128 | 20.35884 | 101.0939
-1.94863 | 60826.11 | -50.11455 | 20.30888 | 101.0939
-1.93868 | 60796.93 | -49.85782 | 20.25116 | 101.0939
-1.92834 | 60771.22 | -49.59103 | 20.20031 | 101.0939
-1.91839 | 60741.24 | -49.3343 | 20.14101 | 101.0939
-1.90843 | 60720.61 | -49.07731 | 20.10021 | 101.0939
-1.89848 | 60692.14 | -48.82058 | 20.04389 | 101.0939
-1.88853 | 60664.9 | -48.56385 | 19.99002 | 101.0939
-1.87857 | 60637.15 | -48.30686 | 19.93513 | 101.0939
-1.86862 | 60612.05 | -48.05013 | 19.88548 | 101.0939
-1.85866 | 60584.12 | -47.79315 | 19.83024 | 101.0939
-1.84833 | 60557.94 | -47.52661 | 19.77846 | 101.0939
-1.83837 | 60532.52 | -47.26962 | 19.72818 | 101.0939
-1.82842 | 60505.02 | -47.01289 | 19.67379 | 101.0939
-1.81847 | 60477.34 | -46.75616 | 19.61904 | 101.0939
-1.80851 | 60451.29 | -46.49918 | 19.56751 | 101.0939
-1.79856 | 60422.48 | -46.24245 | 19.51053 | 101.0939
-1.78822 | 60395.19 | -45.97565 | 19.45655 | 101.0939
-1.77865 | 60367.77 | -45.72873 | 19.40232 | 101.0939
-1.76832 | 60341.4 | -45.46219 | 19.35016 | 101.0939
-1.75836 | 60316.01 | -45.20521 | 19.29994 | 101.0939
-1.74841 | 60289.5 | -44.94848 | 19.24751 | 101.0939
-1.73845 | 60260.74 | -44.69149 | 19.19062 | 101.0939
-1.7285 | 60233.6 | -44.43476 | 19.13694 | 101.0939
-1.71855 | 60206.24 | -44.17803 | 19.08282 | 101.0939
-1.70859 | 60178.92 | -43.92104 | 19.02879 | 101.0939
-1.69864 | 60154.6 | -43.66431 | 18.98069 | 101.0939
-1.68869 | 60124.43 | -43.40758 | 18.92101 | 101.0939
-1.67873 | 60099.31 | -43.15059 | 18.87133 | 101.0939
-1.6684 | 60071.66 | -42.88406 | 18.81664 | 101.0939
-1.65844 | 60044.19 | -42.62707 | 18.7623 | 101.0939
-1.64849 | 60018.74 | -42.37034 | 18.71197 | 101.0939
-1.63853 | 59992.04 | -42.11335 | 18.65916 | 101.0939
-1.62858 | 59966.11 | -41.85662 | 18.60787 | 101.0939
-1.61863 | 59937.02 | -41.59989 | 18.55033 | 101.0939
-1.60867 | 59912.01 | -41.34291 | 18.50086 | 101.0939
-1.59872 | 59877.38 | -41.08618 | 18.43237 | 101.0939
-1.58877 | 59850.39 | -40.82945 | 18.37898 | 101.0939
-1.57881 | 59824.71 | -40.57246 | 18.32819 | 101.0939
-1.56886 | 59796.36 | -40.31573 | 18.27212 | 101.0939
-1.5589 | 59768.81 | -40.05874 | 18.21763 | 101.0939
-1.54857 | 59744.86 | -39.79221 | 18.17025 | 101.0939
-1.53861 | 59716.71 | -39.53522 | 18.11458 | 101.0939
-1.52866 | 59686.83 | -39.27849 | 18.05548 | 101.0939
-1.51871 | 59659.79 | -39.02176 | 18.00199 | 101.0939
-1.50875 | 59630.74 | -38.76477 | 17.94453 | 101.0939
-1.4988 | 59603.13 | -38.50804 | 17.88992 | 101.0939
-1.48884 | 59576.62 | -38.25105 | 17.83749 | 101.0939
-1.47889 | 59549.8 | -37.99432 | 17.78444 | 101.0939
-1.46855 | 59522.19 | -37.72753 | 17.72983 | 101.0939
-1.45898 | 59494.12 | -37.4806 | 17.67431 | 101.0939
-1.44865 | 59466.84 | -37.21407 | 17.62035 | 101.0939
-1.43869 | 59436.69 | -36.95708 | 17.56072 | 101.0939
-1.42874 | 59409.4 | -36.70035 | 17.50674 | 101.0939
-1.41879 | 59381.89 | -36.44362 | 17.45233 | 101.0939
-1.40883 | 59357.83 | -36.18663 | 17.40474 | 101.0939
-1.39888 | 59328.72 | -35.9299 | 17.34717 | 101.0939
-1.38892 | 59298.21 | -35.67292 | 17.28682 | 101.0939
-1.37897 | 59268.65 | -35.41619 | 17.22835 | 101.0939
-1.36902 | 59240.46 | -35.15946 | 17.17259 | 101.0939
-1.35868 | 59210.68 | -34.89266 | 17.11369 | 101.0939
-1.34873 | 59182.89 | -34.63593 | 17.05873 | 101.0939
-1.33877 | 59155.78 | -34.37895 | 17.0051 | 101.0939
-1.3292 | 59128.57 | -34.13202 | 16.95129 | 101.0939
-1.31887 | 59101.34 | -33.86549 | 16.89743 | 101.0939
-1.30891 | 59072.05 | -33.6085 | 16.83949 | 101.0939
-1.29896 | 59047.51 | -33.35177 | 16.79096 | 101.0939
-1.289 | 59017.4 | -33.09478 | 16.7314 | 101.0939
-1.27905 | 58985.91 | -32.83805 | 16.66912 | 101.0939
-1.26871 | 58957.91 | -32.57126 | 16.61373 | 101.0939
-1.25876 | 58932.38 | -32.31453 | 16.56324 | 101.0939
-1.24881 | 58903.53 | -32.0578 | 16.50618 | 101.0939
-1.23885 | 58873.49 | -31.80081 | 16.44676 | 101.0939
-1.2289 | 58846 | -31.54408 | 16.39239 | 101.0939
-1.21895 | 58818.8 | -31.28735 | 16.33859 | 101.0939
-1.20899 | 58788.23 | -31.03036 | 16.27812 | 101.0939
-1.19904 | 58763.24 | -30.77363 | 16.22869 | 101.0939
-1.18908 | 58733.4 | -30.51665 | 16.16967 | 101.0939
-1.17913 | 58705.98 | -30.25992 | 16.11544 | 101.0939
-1.16918 | 58677.79 | -30.00319 | 16.05968 | 101.0939
-1.15884 | 58649.42 | -29.73639 | 16.00357 | 101.0939
-1.14927 | 58619.78 | -29.48947 | 15.94494 | 101.0939
-1.13893 | 58591.29 | -29.22268 | 15.88859 | 101.0939
-1.12898 | 58564.65 | -28.96595 | 15.8359 | 101.0939
-1.11903 | 58535.98 | -28.70922 | 15.77919 | 101.0939
-1.10907 | 58506.73 | -28.45223 | 15.72134 | 101.0939
-1.09912 | 58477.4 | -28.1955 | 15.66333 | 101.0939
-1.08916 | 58447.04 | -27.93851 | 15.60328 | 101.0939
-1.07883 | 58418.53 | -27.67198 | 15.54689 | 101.0939
-1.06926 | 58390.97 | -27.42505 | 15.49238 | 101.0939
-1.05892 | 58360.12 | -27.15826 | 15.43136 | 101.0939
-1.04897 | 58330.14 | -26.90153 | 15.37206 | 101.0939
-1.03901 | 58303.86 | -26.64454 | 15.32008 | 101.0939
-1.02906 | 58273.73 | -26.38781 | 15.26048 | 101.0939
-1.0191 | 58246.63 | -26.13082 | 15.20688 | 101.0939
-1.00915 | 58218.17 | -25.87409 | 15.15059 | 101.0939
-0.9992 | 58189.2 | -25.61736 | 15.09329 | 101.0939
-0.98924 | 58159.57 | -25.36038 | 15.03469 | 101.0939
-0.97929 | 58131.71 | -25.10365 | 14.97958 | 101.0939
-0.96934 | 58102.43 | -24.84692 | 14.92167 | 101.0939
-0.959 | 58073.15 | -24.58012 | 14.86375 | 101.0939
-0.94943 | 58044.39 | -24.3332 | 14.80687 | 101.0939
-0.93909 | 58014.46 | -24.06641 | 14.74767 | 101.0939
-0.92914 | 57986.96 | -23.80968 | 14.69328 | 101.0939
-0.91918 | 57958.25 | -23.55269 | 14.63649 | 101.0939
-0.90923 | 57928.5 | -23.29596 | 14.57765 | 101.0939
-0.89928 | 57898.74 | -23.03923 | 14.51879 | 101.0939
-0.88932 | 57869.95 | -22.78224 | 14.46184 | 101.0939
-0.87937 | 57842.61 | -22.52551 | 14.40777 | 101.0939
-0.86903 | 57814.02 | -22.25872 | 14.35122 | 101.0939
-0.85908 | 57786.98 | -22.00199 | 14.29773 | 101.0939
-0.84913 | 57757.02 | -21.74526 | 14.23848 | 101.0939
-0.83917 | 57727.04 | -21.48827 | 14.17918 | 101.0939
-0.82922 | 57700.15 | -21.23154 | 14.12599 | 101.0939
-0.81926 | 57672.52 | -20.97455 | 14.07134 | 101.0939
-0.80931 | 57644.87 | -20.71782 | 14.01665 | 101.0939
-0.79936 | 57616.77 | -20.46109 | 13.96107 | 101.0939
-0.7894 | 57587.08 | -20.20411 | 13.90235 | 101.0939
-0.77945 | 57561.54 | -19.94738 | 13.85183 | 101.0939
-0.7695 | 57529.7 | -19.69065 | 13.78886 | 101.0939
-0.75916 | 57501.98 | -19.42385 | 13.73403 | 101.0939
-0.74921 | 57471.51 | -19.16712 | 13.67376 | 101.0939
-0.73925 | 57445.11 | -18.91014 | 13.62154 | 101.0939
-0.7293 | 57414.38 | -18.65341 | 13.56076 | 101.0939
-0.71934 | 57386.97 | -18.39642 | 13.50655 | 101.0939
-0.70939 | 57360.13 | -18.13969 | 13.45346 | 101.0939
-0.69944 | 57331.29 | -17.88296 | 13.39642 | 101.0939
-0.68948 | 57302.58 | -17.62597 | 13.33963 | 101.0939
-0.67953 | 57272.64 | -17.36924 | 13.28041 | 101.0939
-0.66958 | 57245.72 | -17.11251 | 13.22717 | 101.0939
-0.65962 | 57216.77 | -16.85552 | 13.16991 | 101.0939
-0.64967 | 57190.67 | -16.59879 | 13.11828 | 101.0939
-0.63971 | 57161.96 | -16.3418 | 13.0615 | 101.0939
-0.62976 | 57134.27 | -16.08507 | 13.00673 | 101.0939
-0.61942 | 57107.01 | -15.81828 | 12.95281 | 101.0939
-0.60947 | 57081.39 | -15.56155 | 12.90214 | 101.0939
-0.59952 | 57053.64 | -15.30482 | 12.84725 | 101.0939
-0.58956 | 57025.88 | -15.04783 | 12.79234 | 101.0939
-0.57961 | 56998.29 | -14.7911 | 12.73777 | 101.0939
-0.56927 | 56965.71 | -14.52431 | 12.67333 | 101.0939
-0.55932 | 56937.55 | -14.26758 | 12.61763 | 101.0939
-0.54936 | 56907.79 | -14.01059 | 12.55877 | 101.0939
-0.53941 | 56883.02 | -13.75386 | 12.50978 | 101.0939
-0.52946 | 56856.63 | -13.49713 | 12.45758 | 101.0939
-0.5195 | 56829.13 | -13.24015 | 12.40319 | 101.0939
-0.50955 | 56800.83 | -12.98342 | 12.34721 | 101.0939
-0.4996 | 56771.09 | -12.72669 | 12.28839 | 101.0939
-0.48964 | 56746.52 | -12.4697 | 12.23979 | 101.0939
-0.47969 | 56718.34 | -12.21297 | 12.18406 | 101.0939
-0.46973 | 56690.43 | -11.95598 | 12.12885 | 101.0939
-0.4594 | 56664.32 | -11.68945 | 12.07721 | 101.0939
-0.44944 | 56637.62 | -11.43246 | 12.0244 | 101.0939
-0.43949 | 56609.02 | -11.17573 | 11.96783 | 101.0939
-0.42954 | 56582.72 | -10.919 | 11.91581 | 101.0939
-0.41958 | 56553.8 | -10.66201 | 11.85861 | 101.0939
-0.40963 | 56526.29 | -10.40528 | 11.8042 | 101.0939
-0.39968 | 56502.23 | -10.14855 | 11.75661 | 101.0939
-0.38972 | 56475.25 | -9.891564 | 11.70324 | 101.0939
-0.37977 | 56446.32 | -9.634834 | 11.64602 | 101.0939
-0.36981 | 56419.09 | -9.377846 | 11.59216 | 101.0939
-0.35948 | 56393.52 | -9.111312 | 11.54159 | 101.0939
-0.34991 | 56366.69 | -8.864387 | 11.48852 | 101.0939
-0.33995 | 56340.88 | -8.607399 | 11.43747 | 101.0939
-0.33 | 56312.99 | -8.350669 | 11.38231 | 101.0939
-0.31966 | 56285.58 | -8.083876 | 11.32809 | 101.0939
-0.30971 | 56259.27 | -7.827146 | 11.27605 | 101.0939
-0.29976 | 56231.52 | -7.570417 | 11.22117 | 101.0939
-0.2898 | 56205.4 | -7.313429 | 11.1695 | 101.0939
-0.27985 | 56177.56 | -7.056699 | 11.11444 | 101.0939
-0.26989 | 56149.61 | -6.799711 | 11.05916 | 101.0939
-0.25994 | 56123.98 | -6.542981 | 11.00846 | 101.0939
-0.24999 | 56096.59 | -6.286251 | 10.95429 | 101.0939
-0.23965 | 56071.6 | -6.019459 | 10.90486 | 101.0939
-0.2297 | 56041.86 | -5.762729 | 10.84604 | 101.0939
-0.21974 | 56017.81 | -5.505741 | 10.79847 | 101.0939
-0.20979 | 55993.46 | -5.249011 | 10.7503 | 101.0939
-0.19984 | 55964.75 | -4.992281 | 10.69352 | 101.0939
-0.18988 | 55937.77 | -4.735293 | 10.64015 | 101.0939
-0.17993 | 55911.7 | -4.478564 | 10.58859 | 101.0939
-0.16959 | 55887.14 | -4.211771 | 10.54001 | 101.0939
-0.15964 | 55860.58 | -3.955041 | 10.48748 | 101.0939
-0.14968 | 55833.78 | -3.698053 | 10.43447 | 101.0939
-0.13973 | 55808.13 | -3.441323 | 10.38374 | 101.0939
-0.12978 | 55780.73 | -3.184594 | 10.32954 | 101.0939
-0.11982 | 55755.92 | -2.927606 | 10.28047 | 101.0939
-0.10987 | 55729.84 | -2.670876 | 10.22889 | 101.0939
-0.09992 | 55704.26 | -2.414146 | 10.17829 | 101.0939
-0.08996 | 55677.39 | -2.157158 | 10.12514 | 101.0939
-0.07962 | 55647.75 | -1.890366 | 10.06652 | 101.0939
-0.07005 | 55622.75 | -1.64344 | 10.01707 | 101.0939
-0.0601 | 55597.16 | -1.386711 | 9.966457 | 101.0939
-0.05015 | 55571.6 | -1.129981 | 9.915901 | 101.0939
-0.03981 | 55546.36 | -0.8631881 | 9.865978 | 101.0939
-0.02986 | 55518.97 | -0.6064583 | 9.811803 | 101.0939
-0.0199 | 55493.29 | -0.3494704 | 9.761011 | 101.0939
-0.00995 | 55469.48 | -0.09274056 | 9.713916 | 101.0939
0 | 55439.89 | 0.1639893 | 9.65539 | 101.0939
0.00995 | 55415.55 | 0.4207191 | 9.607247 | 101.0939
0.0199 | 55389 | 0.677449 | 9.554734 | 101.0939
0.03024 | 55360.82 | 0.9442416 | 9.498996 | 101.0939
0.0402 | 55336.05 | 1.201229 | 9.450003 | 101.0939
0.05015 | 55311.38 | 1.457959 | 9.401208 | 101.0939
0.0601 | 55284.91 | 1.714689 | 9.348853 | 101.0939
0.07006 | 55259.23 | 1.971677 | 9.29806 | 101.0939
0.08001 | 55232.87 | 2.228407 | 9.245922 | 101.0939
0.08997 | 55208.02 | 2.485395 | 9.196771 | 101.0939
0.09992 | 55182.55 | 2.742125 | 9.146393 | 101.0939
0.11026 | 55154.35 | 3.008917 | 9.090616 | 101.0939
0.12021 | 55129.87 | 3.265647 | 9.042197 | 101.0939
0.13017 | 55102.84 | 3.522635 | 8.988734 | 101.0939
0.13974 | 55078.39 | 3.76956 | 8.940374 | 101.0939
0.15008 | 55053.46 | 4.036353 | 8.891064 | 101.0939
0.16003 | 55027.73 | 4.293082 | 8.840172 | 101.0939
0.16999 | 55003.77 | 4.55007 | 8.792782 | 101.0939
0.17994 | 54978.11 | 4.8068 | 8.742028 | 101.0939
0.18989 | 54951.23 | 5.06353 | 8.688862 | 101.0939
0.19985 | 54926.97 | 5.320518 | 8.640878 | 101.0939
0.21019 | 54900.98 | 5.587311 | 8.589472 | 101.0939
0.21976 | 54874.62 | 5.834236 | 8.537334 | 101.0939
0.23009 | 54848.39 | 6.10077 | 8.485453 | 101.0939
0.24005 | 54825.11 | 6.357758 | 8.439407 | 101.0939
0.25 | 54799.33 | 6.614488 | 8.388417 | 101.0939
0.25996 | 54774.68 | 6.871476 | 8.339661 | 101.0939
0.27029 | 54747.66 | 7.13801 | 8.286218 | 101.0939
0.27987 | 54722.77 | 7.385194 | 8.236987 | 101.0939
0.28982 | 54698.93 | 7.641923 | 8.189834 | 101.0939
0.29977 | 54672.73 | 7.898653 | 8.138013 | 101.0939
0.30973 | 54646.8 | 8.155641 | 8.086725 | 101.0939
0.31968 | 54622.12 | 8.412371 | 8.03791 | 101.0939
0.32964 | 54596.8 | 8.669359 | 7.987829 | 101.0939
0.33998 | 54570.96 | 8.936151 | 7.93672 | 101.0939
0.34993 | 54544.54 | 9.192881 | 7.884464 | 101.0939
0.35988 | 54521.98 | 9.449611 | 7.839842 | 101.0939
0.36984 | 54495.63 | 9.706599 | 7.787724 | 101.0939
0.37979 | 54471.25 | 9.963329 | 7.739502 | 101.0939
0.38975 | 54447.89 | 10.22032 | 7.693298 | 101.0939
0.3997 | 54422.49 | 10.47705 | 7.643059 | 101.0939
0.40966 | 54396.04 | 10.73403 | 7.590743 | 101.0939
0.41961 | 54372.15 | 10.99076 | 7.543491 | 101.0939
0.42956 | 54345.41 | 11.24749 | 7.490601 | 101.0939
0.4399 | 54322.27 | 11.51429 | 7.444832 | 101.0939
0.44947 | 54298.78 | 11.76121 | 7.398371 | 101.0939
0.45981 | 54272.48 | 12.028 | 7.346352 | 101.0939
0.46976 | 54247.18 | 12.28473 | 7.296311 | 101.0939
0.47972 | 54220.52 | 12.54172 | 7.24358 | 101.0939
0.48967 | 54197.8 | 12.79845 | 7.198641 | 101.0939
0.49963 | 54171.19 | 13.05544 | 7.146009 | 101.0939
0.50958 | 54147.15 | 13.31217 | 7.09846 | 101.0939
0.51954 | 54122.29 | 13.56916 | 7.049289 | 101.0939
0.52949 | 54098.9 | 13.82589 | 7.003026 | 101.0939
0.53983 | 54073.19 | 14.09268 | 6.952173 | 101.0939
0.54978 | 54048.47 | 14.34941 | 6.903279 | 101.0939
0.55974 | 54023.33 | 14.6064 | 6.853555 | 101.0939
0.56969 | 53998.95 | 14.86313 | 6.805333 | 101.0939
0.57965 | 53975.19 | 15.12012 | 6.758338 | 101.0939
0.5896 | 53950.19 | 15.37685 | 6.70889 | 101.0939
0.59955 | 53925.96 | 15.63358 | 6.660965 | 101.0939
0.60951 | 53900.97 | 15.89056 | 6.611537 | 101.0939
0.61946 | 53876.87 | 16.14729 | 6.563869 | 101.0939
0.62942 | 53853.79 | 16.40428 | 6.518219 | 101.0939
0.63937 | 53826.93 | 16.66101 | 6.465092 | 101.0939
0.64933 | 53803.66 | 16.918 | 6.419066 | 101.0939
0.65966 | 53779.13 | 17.18453 | 6.370548 | 101.0939
0.66962 | 53752.98 | 17.44152 | 6.318825 | 101.0939
0.67957 | 53728.25 | 17.69825 | 6.269911 | 101.0939
0.68953 | 53705.22 | 17.95524 | 6.22436 | 101.0939
0.69948 | 53680.8 | 18.21197 | 6.176059 | 101.0939
0.70982 | 53657.45 | 18.47876 | 6.129875 | 101.0939
0.71939 | 53633.71 | 18.72569 | 6.082919 | 101.0939
0.72934 | 53610.09 | 18.98242 | 6.036201 | 101.0939
0.73968 | 53586.85 | 19.24921 | 5.990234 | 101.0939
0.74925 | 53562.86 | 19.49613 | 5.942784 | 101.0939
0.75959 | 53539.69 | 19.76293 | 5.896956 | 101.0939
0.76954 | 53512.53 | 20.01966 | 5.843236 | 101.0939
0.7795 | 53489.23 | 20.27664 | 5.79715 | 101.0939
0.78945 | 53465.66 | 20.53337 | 5.750531 | 101.0939
0.79941 | 53442.08 | 20.79036 | 5.703891 | 101.0939
0.80936 | 53415.65 | 21.04709 | 5.651615 | 101.0939
0.81932 | 53392.45 | 21.30408 | 5.605728 | 101.0939
0.82927 | 53369.54 | 21.56081 | 5.560414 | 101.0939
0.83923 | 53345.61 | 21.8178 | 5.513082 | 101.0939
0.84918 | 53321.21 | 22.07453 | 5.464821 | 101.0939
0.85952 | 53298.46 | 22.34132 | 5.419823 | 101.0939
0.86947 | 53275.5 | 22.59805 | 5.37441 | 101.0939
0.87904 | 53249.86 | 22.84497 | 5.323697 | 101.0939
0.88938 | 53228.07 | 23.11177 | 5.280598 | 101.0939
0.89933 | 53203.75 | 23.3685 | 5.232495 | 101.0939
0.90929 | 53178.55 | 23.62548 | 5.182652 | 101.0939
0.91924 | 53155.82 | 23.88221 | 5.137694 | 101.0939
0.9292 | 53131.23 | 24.1392 | 5.089057 | 101.0939
0.93915 | 53108.42 | 24.39593 | 5.04394 | 101.0939
0.94911 | 53083.3 | 24.65292 | 4.994255 | 101.0939
0.95906 | 53059.94 | 24.90965 | 4.948051 | 101.0939
0.96902 | 53038.63 | 25.16664 | 4.905902 | 101.0939
0.97897 | 53015.31 | 25.42337 | 4.859777 | 101.0939
0.98931 | 52991.17 | 25.69016 | 4.81203 | 101.0939
0.99926 | 52966.82 | 25.94689 | 4.763868 | 101.0939
1.00922 | 52943.16 | 26.20388 | 4.71707 | 101.0939
1.01917 | 52918.55 | 26.46061 | 4.668394 | 101.0939
1.02912 | 52894.55 | 26.71734 | 4.620924 | 101.0939
1.03908 | 52872.39 | 26.97433 | 4.577093 | 101.0939
1.04903 | 52848.63 | 27.23106 | 4.530098 | 101.0939
1.05899 | 52824.54 | 27.48804 | 4.48245 | 101.0939
1.06894 | 52798.95 | 27.74477 | 4.431835 | 101.0939
1.07928 | 52775.22 | 28.01157 | 4.384899 | 101.0939
1.08923 | 52750.31 | 28.2683 | 4.335629 | 101.0939
1.09919 | 52727.17 | 28.52528 | 4.28986 | 101.0939
1.10914 | 52703.72 | 28.78201 | 4.243478 | 101.0939
1.1191 | 52679.86 | 29.039 | 4.196285 | 101.0939
1.12905 | 52656.45 | 29.29573 | 4.149982 | 101.0939
1.13901 | 52634.53 | 29.55272 | 4.106626 | 101.0939
1.14934 | 52609.07 | 29.81925 | 4.056269 | 101.0939
1.15891 | 52586.63 | 30.06618 | 4.011884 | 101.0939
1.16887 | 52564.06 | 30.32317 | 3.967243 | 101.0939
1.17882 | 52541.3 | 30.5799 | 3.922225 | 101.0939
1.18916 | 52517.37 | 30.84669 | 3.874894 | 101.0939
1.19911 | 52495.83 | 31.10342 | 3.832289 | 101.0939
1.20907 | 52470.18 | 31.36041 | 3.781556 | 101.0939
1.21902 | 52447.51 | 31.61714 | 3.736717 | 101.0939
1.22898 | 52424.33 | 31.87412 | 3.690869 | 101.0939
1.23893 | 52401.13 | 32.13085 | 3.644981 | 101.0939
1.24889 | 52378.94 | 32.38784 | 3.601091 | 101.0939
1.25884 | 52354.61 | 32.64457 | 3.552968 | 101.0939
1.26918 | 52332.01 | 32.91136 | 3.508267 | 101.0939
1.27875 | 52309.85 | 33.15829 | 3.464437 | 101.0939
1.28909 | 52288.39 | 33.42508 | 3.421991 | 101.0939
1.29904 | 52263.5 | 33.68181 | 3.37276 | 101.0939
1.30861 | 52239.66 | 33.92874 | 3.325607 | 101.0939
1.31895 | 52217.94 | 34.19553 | 3.282647 | 101.0939
1.3289 | 52195.59 | 34.45226 | 3.23844 | 101.0939
1.33886 | 52170.93 | 34.70925 | 3.189665 | 101.0939
1.34881 | 52147.37 | 34.96598 | 3.143065 | 101.0939
1.35877 | 52124.04 | 35.22297 | 3.09692 | 101.0939
1.3691 | 52104.32 | 35.4895 | 3.057916 | 101.0939
1.37868 | 52080.01 | 35.73668 | 3.009833 | 101.0939
1.38901 | 52057.8 | 36.00322 | 2.965903 | 101.0939
1.39858 | 52036.53 | 36.25014 | 2.923833 | 101.0939
1.40854 | 52015.41 | 36.50713 | 2.88206 | 101.0939
1.41849 | 51992.3 | 36.76386 | 2.83635 | 101.0939
1.42883 | 51967.65 | 37.03065 | 2.787594 | 101.0939
1.43879 | 51945.98 | 37.28764 | 2.744733 | 101.0939
1.44874 | 51922.13 | 37.54437 | 2.69756 | 101.0939
1.45869 | 51898.88 | 37.8011 | 2.651573 | 101.0939
1.46865 | 51877.5 | 38.05809 | 2.609285 | 101.0939
1.47899 | 51852.82 | 38.32488 | 2.56047 | 101.0939
1.48894 | 51830.89 | 38.58161 | 2.517095 | 101.0939
1.49889 | 51808.25 | 38.83834 | 2.472315 | 101.0939
1.50885 | 51783.8 | 39.09533 | 2.423955 | 101.0939
1.5188 | 51759.01 | 39.35206 | 2.374922 | 101.0939
1.52876 | 51735.25 | 39.60905 | 2.327927 | 101.0939
1.53871 | 51712.23 | 39.86578 | 2.282395 | 101.0939
1.54867 | 51688.96 | 40.12276 | 2.236369 | 101.0939
1.55862 | 51664.61 | 40.37949 | 2.188207 | 101.0939
1.56857 | 51640.14 | 40.63622 | 2.139807 | 101.0939
1.57853 | 51615.89 | 40.89321 | 2.091843 | 101.0939
1.58887 | 51594.76 | 41.16 | 2.05005 | 101.0939
1.59844 | 51566.09 | 41.40693 | 1.993343 | 101.0939
1.60839 | 51541.58 | 41.66366 | 1.944864 | 101.0939
1.61873 | 51515.34 | 41.93045 | 1.892964 | 101.0939
1.62868 | 51490.23 | 42.18718 | 1.843298 | 101.0939
1.63864 | 51462.43 | 42.44417 | 1.788312 | 101.0939
1.64859 | 51438.7 | 42.7009 | 1.741376 | 101.0939
1.65855 | 51411.24 | 42.95789 | 1.687063 | 101.0939
1.6685 | 51385.79 | 43.21462 | 1.636725 | 101.0939
1.67846 | 51354.79 | 43.47161 | 1.575409 | 101.0939
1.68841 | 51327.19 | 43.72833 | 1.520819 | 101.0939
1.69836 | 51303.76 | 43.98506 | 1.474476 | 101.0939
1.7087 | 51278.57 | 44.25186 | 1.424653 | 101.0939
1.71866 | 51253.49 | 44.50885 | 1.375047 | 101.0939
1.72861 | 51228.16 | 44.76558 | 1.324946 | 101.0939
1.73857 | 51203.01 | 45.02256 | 1.275201 | 101.0939
1.74852 | 51176.3 | 45.27929 | 1.222371 | 101.0939
1.75847 | 51145.42 | 45.53602 | 1.161293 | 101.0939
1.76843 | 51116.15 | 45.79301 | 1.1034 | 101.0939
1.77838 | 51088.8 | 46.04974 | 1.049304 | 101.0939
1.78834 | 51060.75 | 46.30673 | 0.9938232 | 101.0939
1.79829 | 51038.13 | 46.56346 | 0.9490827 | 101.0939
1.80863 | 51009.71 | 46.83025 | 0.8928704 | 101.0939
1.81858 | 50987.35 | 47.08698 | 0.8486442 | 101.0939
1.82854 | 50963.7 | 47.34397 | 0.8018665 | 101.0939
1.83849 | 50935.16 | 47.6007 | 0.7454168 | 101.0939
1.84845 | 50908.89 | 47.85769 | 0.693457 | 101.0939
1.8584 | 50880.14 | 48.11442 | 0.6365919 | 101.0939
1.86835 | 50854.02 | 48.37115 | 0.5849288 | 101.0939
1.87831 | 50827.56 | 48.62813 | 0.5325932 | 101.0939
1.88826 | 50800.2 | 48.88486 | 0.4784774 | 101.0939
1.89822 | 50772.27 | 49.14185 | 0.4232343 | 101.0939
1.90817 | 50750.46 | 49.39858 | 0.3800959 | 101.0939
1.91851 | 50723.52 | 49.66537 | 0.3268109 | 101.0939
1.92846 | 50697.91 | 49.9221 | 0.2761565 | 101.0939
1.93842 | 50674.08 | 50.17909 | 0.2290228 | 101.0939
1.94837 | 50649.97 | 50.43582 | 0.1813352 | 101.0939
1.95833 | 50631.09 | 50.69281 | 0.1439922 | 101.0939
1.96828 | 50606.21 | 50.94954 | 0.09478169 | 101.0939
1.97824 | 50580.53 | 51.20653 | 0.04398883 | 101.0939
1.98819 | 50558.29 | 51.46326 | 0 | 101.0939
1.97824 | 50576.07 | 51.20653 | 0.03516733 | 101.0939
1.96828 | 50597.53 | 50.94954 | 0.07761338 | 101.0939
1.95833 | 50616.09 | 50.69281 | 0.1143235 | 101.0939
1.94837 | 50637.47 | 50.43582 | 0.1566113 | 101.0939
1.93842 | 50656.44 | 50.17909 | 0.1941324 | 101.0939
1.92846 | 50677.42 | 49.9221 | 0.235629 | 101.0939
1.91851 | 50697.38 | 49.66537 | 0.2751082 | 101.0939
1.90856 | 50715.42 | 49.40864 | 0.3107898 | 101.0939
1.89822 | 50735.44 | 49.14185 | 0.3503876 | 101.0939
1.88865 | 50755.14 | 48.89493 | 0.3893526 | 101.0939
1.87869 | 50775.93 | 48.63794 | 0.4304734 | 101.0939
1.86835 | 50795.61 | 48.37115 | 0.4693988 | 101.0939
1.8584 | 50817.24 | 48.11442 | 0.5121811 | 101.0939
1.84845 | 50837.57 | 47.85769 | 0.5523921 | 101.0939
1.83849 | 50858.65 | 47.6007 | 0.5940865 | 101.0939
1.82854 | 50879.29 | 47.34397 | 0.6349107 | 101.0939
1.81858 | 50901.18 | 47.08698 | 0.6782073 | 101.0939
1.80863 | 50922.64 | 46.83025 | 0.7206533 | 101.0939
1.79829 | 50941.9 | 46.56346 | 0.758748 | 101.0939
1.78834 | 50963.24 | 46.30673 | 0.8009567 | 101.0939
1.77838 | 50985.27 | 46.04974 | 0.8445301 | 101.0939
1.76843 | 51005.32 | 45.79301 | 0.8841873 | 101.0939
1.75847 | 51027.46 | 45.53602 | 0.9279784 | 101.0939
1.74852 | 51049.21 | 45.27929 | 0.970998 | 101.0939
1.73857 | 51071.72 | 45.02256 | 1.015521 | 101.0939
1.72861 | 51089.89 | 44.76558 | 1.05146 | 101.0939
1.71827 | 51114.39 | 44.49878 | 1.099919 | 101.0939
1.70832 | 51134.47 | 44.24205 | 1.139635 | 101.0939
1.69875 | 51156.92 | 43.99513 | 1.184039 | 101.0939
1.68841 | 51177.38 | 43.72833 | 1.224507 | 101.0939
1.67846 | 51199.99 | 43.47161 | 1.269228 | 101.0939
1.66888 | 51220.25 | 43.22442 | 1.309301 | 101.0939
1.65855 | 51242.5 | 42.95789 | 1.353309 | 101.0939
1.64859 | 51264.39 | 42.7009 | 1.396606 | 101.0939
1.63864 | 51286.73 | 42.44417 | 1.440792 | 101.0939
1.62868 | 51305.19 | 42.18718 | 1.477305 | 101.0939
1.61873 | 51324.63 | 41.93045 | 1.515755 | 101.0939
1.60839 | 51348.84 | 41.66366 | 1.563641 | 101.0939
1.59844 | 51370.86 | 41.40693 | 1.607194 | 101.0939
1.58848 | 51394 | 41.14994 | 1.652963 | 101.0939
1.57891 | 51416.02 | 40.90302 | 1.696517 | 101.0939
1.56896 | 51437.18 | 40.64629 | 1.73837 | 101.0939
1.55862 | 51458.88 | 40.37949 | 1.78129 | 101.0939
1.54867 | 51482.62 | 40.12276 | 1.828246 | 101.0939
1.53871 | 51509.48 | 39.86578 | 1.881373 | 101.0939
1.52876 | 51534.33 | 39.60905 | 1.930524 | 101.0939
1.5188 | 51563.34 | 39.35206 | 1.987903 | 101.0939
1.50847 | 51589.69 | 39.08552 | 2.040022 | 101.0939
1.49851 | 51611.25 | 38.82854 | 2.082665 | 101.0939
1.48894 | 51634.18 | 38.58161 | 2.128019 | 101.0939
1.4786 | 51657.99 | 38.31482 | 2.175113 | 101.0939
1.46903 | 51684.44 | 38.06789 | 2.227429 | 101.0939
1.45869 | 51707.77 | 37.8011 | 2.273574 | 101.0939
1.44874 | 51737.67 | 37.54437 | 2.332713 | 101.0939
1.43879 | 51762.16 | 37.28764 | 2.381153 | 101.0939
1.42883 | 51788.36 | 37.03065 | 2.432974 | 101.0939
1.41888 | 51813.47 | 36.77392 | 2.482639 | 101.0939
1.40854 | 51845.86 | 36.50713 | 2.546704 | 101.0939
1.39858 | 51877.63 | 36.25014 | 2.609542 | 101.0939
1.38901 | 51908.89 | 36.00322 | 2.671372 | 101.0939
1.37906 | 51933.23 | 35.74649 | 2.719514 | 101.0939
1.36872 | 51958.6 | 35.4797 | 2.769694 | 101.0939
1.35877 | 51985.77 | 35.22297 | 2.823434 | 101.0939
1.34881 | 52010.43 | 34.96598 | 2.872209 | 101.0939
1.33886 | 52037.63 | 34.70925 | 2.926009 | 101.0939
1.3289 | 52066.31 | 34.45226 | 2.982735 | 101.0939
1.31895 | 52092.49 | 34.19553 | 3.034517 | 101.0939
1.309 | 52120.52 | 33.9388 | 3.089958 | 101.0939
1.29904 | 52146.86 | 33.68181 | 3.142056 | 101.0939
1.2887 | 52174.85 | 33.41502 | 3.197418 | 101.0939
1.27875 | 52207.16 | 33.15829 | 3.261325 | 101.0939
1.2688 | 52235.11 | 32.90156 | 3.316607 | 101.0939
1.25884 | 52260.96 | 32.64457 | 3.367737 | 101.0939
1.24889 | 52291.83 | 32.38784 | 3.428795 | 101.0939
1.23893 | 52318.14 | 32.13085 | 3.480834 | 101.0939
1.22898 | 52342.95 | 31.87412 | 3.529906 | 101.0939
1.21902 | 52371.05 | 31.61714 | 3.585485 | 101.0939
1.20907 | 52400.95 | 31.36041 | 3.644625 | 101.0939
1.19873 | 52428.23 | 31.09361 | 3.698582 | 101.0939
1.18878 | 52454.43 | 30.83688 | 3.750404 | 101.0939
1.17882 | 52482.11 | 30.5799 | 3.805152 | 101.0939
1.16887 | 52514.9 | 30.32317 | 3.870008 | 101.0939
1.1593 | 52541.39 | 30.07624 | 3.922403 | 101.0939
1.14896 | 52565.72 | 29.80945 | 3.970526 | 101.0939
1.13939 | 52588.82 | 29.56252 | 4.016216 | 101.0939
1.12905 | 52614.69 | 29.29573 | 4.067384 | 101.0939
1.1191 | 52641.13 | 29.039 | 4.11968 | 101.0939
1.10914 | 52663.54 | 28.78201 | 4.164006 | 101.0939
1.09919 | 52690.57 | 28.52528 | 4.217469 | 101.0939
1.08923 | 52715.2 | 28.2683 | 4.266185 | 101.0939
1.07928 | 52742.88 | 28.01157 | 4.320933 | 101.0939
1.06894 | 52770.29 | 27.74477 | 4.375148 | 101.0939
1.05899 | 52794.04 | 27.48804 | 4.422123 | 101.0939
1.04903 | 52817.86 | 27.23106 | 4.469237 | 101.0939
1.03908 | 52845.89 | 26.97433 | 4.524678 | 101.0939
1.02912 | 52873.56 | 26.71734 | 4.579407 | 101.0939
1.01917 | 52898.43 | 26.46061 | 4.628598 | 101.0939
1.00922 | 52921.92 | 26.20388 | 4.675059 | 101.0939
0.99926 | 52950.02 | 25.94689 | 4.730639 | 101.0939
0.98931 | 52970.98 | 25.69016 | 4.772096 | 101.0939
0.97935 | 52999.57 | 25.43317 | 4.828644 | 101.0939
0.96902 | 53024.3 | 25.16664 | 4.877558 | 101.0939
0.95906 | 53050.85 | 24.90965 | 4.930072 | 101.0939
0.94911 | 53075.17 | 24.65292 | 4.978175 | 101.0939
0.93953 | 53099.45 | 24.40574 | 5.026198 | 101.0939
0.9292 | 53123.62 | 24.1392 | 5.074005 | 101.0939
0.91924 | 53149.45 | 23.88221 | 5.125094 | 101.0939
0.90929 | 53174.31 | 23.62548 | 5.174265 | 101.0939
0.89933 | 53199.97 | 23.3685 | 5.225018 | 101.0939
0.88938 | 53223.65 | 23.11177 | 5.271856 | 101.0939
0.87904 | 53249.11 | 22.84497 | 5.322213 | 101.0939
0.86909 | 53272.48 | 22.58824 | 5.368437 | 101.0939
0.85952 | 53297.3 | 22.34132 | 5.417529 | 101.0939
0.84918 | 53320.37 | 22.07453 | 5.463159 | 101.0939
0.83923 | 53346.6 | 21.8178 | 5.51504 | 101.0939
0.82965 | 53370.63 | 21.57061 | 5.562569 | 101.0939
0.81932 | 53394.73 | 21.30408 | 5.610237 | 101.0939
0.80936 | 53418.3 | 21.04709 | 5.656857 | 101.0939
0.79941 | 53443.91 | 20.79036 | 5.707511 | 101.0939
0.78945 | 53467.61 | 20.53337 | 5.754388 | 101.0939
0.7795 | 53492.25 | 20.27664 | 5.803123 | 101.0939
0.76954 | 53518.54 | 20.01966 | 5.855123 | 101.0939
0.75959 | 53540.05 | 19.76293 | 5.897668 | 101.0939
0.74925 | 53563.2 | 19.49613 | 5.943457 | 101.0939
0.7393 | 53588.43 | 19.2394 | 5.993359 | 101.0939
0.72934 | 53612.44 | 18.98242 | 6.040849 | 101.0939
0.71939 | 53636.14 | 18.72569 | 6.087726 | 101.0939
0.70944 | 53660.51 | 18.46896 | 6.135927 | 101.0939
0.69986 | 53684.87 | 18.22177 | 6.184109 | 101.0939
0.68953 | 53712.38 | 17.95524 | 6.238522 | 101.0939
0.67957 | 53737.05 | 17.69825 | 6.287317 | 101.0939
0.66962 | 53761.72 | 17.44152 | 6.336112 | 101.0939
0.65928 | 53786.09 | 17.17473 | 6.384314 | 101.0939
0.64933 | 53811.09 | 16.918 | 6.433762 | 101.0939
0.63937 | 53834.74 | 16.66101 | 6.48054 | 101.0939
0.62942 | 53859.38 | 16.40428 | 6.529275 | 101.0939
0.61985 | 53884.36 | 16.15736 | 6.578684 | 101.0939
0.60989 | 53907.74 | 15.90037 | 6.624927 | 101.0939
0.59955 | 53929.51 | 15.63358 | 6.667987 | 101.0939
0.5896 | 53955.8 | 15.37685 | 6.719986 | 101.0939
0.57965 | 53981.71 | 15.12012 | 6.771234 | 101.0939
0.56969 | 54005.22 | 14.86313 | 6.817735 | 101.0939
0.55974 | 54030.56 | 14.6064 | 6.867855 | 101.0939
0.54978 | 54053.78 | 14.34941 | 6.913782 | 101.0939
0.53983 | 54079.9 | 14.09268 | 6.965445 | 101.0939
0.52949 | 54105.56 | 13.82589 | 7.016199 | 101.0939
0.51954 | 54129.98 | 13.56916 | 7.064499 | 101.0939
0.50958 | 54152.82 | 13.31217 | 7.109675 | 101.0939
0.49963 | 54178.49 | 13.05544 | 7.160448 | 101.0939
0.48967 | 54203.17 | 12.79845 | 7.209263 | 101.0939
0.47972 | 54229.02 | 12.54172 | 7.260392 | 101.0939
0.46976 | 54252.65 | 12.28473 | 7.30713 | 101.0939
0.45943 | 54278.18 | 12.0182 | 7.357626 | 101.0939
0.44986 | 54303.72 | 11.77127 | 7.408142 | 101.0939
0.43952 | 54327.37 | 11.50448 | 7.45492 | 101.0939
0.42956 | 54355.3 | 11.24749 | 7.510163 | 101.0939
0.41961 | 54378.74 | 10.99076 | 7.556525 | 101.0939
0.40966 | 54405.34 | 10.73403 | 7.609138 | 101.0939
0.3997 | 54429.98 | 10.47705 | 7.657874 | 101.0939
0.38975 | 54453.43 | 10.22032 | 7.704256 | 101.0939
0.37979 | 54478.36 | 9.963329 | 7.753565 | 101.0939
0.36984 | 54502.84 | 9.706599 | 7.801985 | 101.0939
0.35988 | 54528.71 | 9.449611 | 7.853153 | 101.0939
0.34993 | 54554.62 | 9.192881 | 7.904401 | 101.0939
0.33998 | 54578.46 | 8.936151 | 7.951555 | 101.0939
0.33002 | 54604.62 | 8.679164 | 8.003297 | 101.0939
0.32007 | 54630.04 | 8.422434 | 8.053575 | 101.0939
0.30973 | 54655.07 | 8.155641 | 8.103083 | 101.0939
0.29977 | 54679.54 | 7.898653 | 8.151482 | 101.0939
0.28982 | 54707.33 | 7.641923 | 8.206448 | 101.0939
0.27987 | 54732.66 | 7.385194 | 8.256549 | 101.0939
0.26991 | 54759.07 | 7.128206 | 8.308786 | 101.0939
0.25996 | 54782.68 | 6.871476 | 8.355484 | 101.0939
0.25 | 54807.29 | 6.614488 | 8.404161 | 101.0939
0.24005 | 54836.02 | 6.357758 | 8.460986 | 101.0939
0.23009 | 54859 | 6.10077 | 8.506439 | 101.0939
0.22014 | 54885.25 | 5.84404 | 8.558359 | 101.0939
0.2098 | 54911.69 | 5.577248 | 8.610655 | 101.0939
0.20023 | 54937.12 | 5.330323 | 8.660954 | 101.0939
0.18989 | 54962.74 | 5.06353 | 8.711628 | 101.0939
0.17994 | 54988.43 | 4.8068 | 8.76244 | 101.0939
0.16999 | 55014.92 | 4.55007 | 8.814835 | 101.0939
0.16003 | 55039.79 | 4.293082 | 8.864026 | 101.0939
0.15008 | 55066.31 | 4.036353 | 8.91648 | 101.0939
0.14012 | 55092.28 | 3.779365 | 8.967847 | 101.0939
0.13017 | 55119.25 | 3.522635 | 9.021191 | 101.0939
0.12021 | 55144.47 | 3.265647 | 9.071074 | 101.0939
0.11026 | 55168.2 | 3.008917 | 9.11801 | 101.0939
0.09992 | 55195.12 | 2.742125 | 9.171256 | 101.0939
0.09035 | 55220.02 | 2.495199 | 9.220506 | 101.0939
0.08001 | 55244.35 | 2.228407 | 9.268628 | 101.0939
0.07006 | 55271.96 | 1.971677 | 9.323239 | 101.0939
0.0601 | 55297.22 | 1.714689 | 9.373201 | 101.0939
0.05015 | 55323.28 | 1.457959 | 9.424745 | 101.0939
0.0402 | 55347.63 | 1.201229 | 9.472907 | 101.0939
0.03024 | 55373 | 0.9442416 | 9.523087 | 101.0939
0.0199 | 55401.47 | 0.677449 | 9.579398 | 101.0939
0.00995 | 55426.37 | 0.4207191 | 9.628648 | 101.0939
0 | 55453.24 | 0.1639893 | 9.681795 | 101.0939
-0.00995 | 55477.5 | -0.09274056 | 9.729779 | 101.0939
-0.0199 | 55503.08 | -0.3494704 | 9.780374 | 101.0939
-0.02986 | 55528.2 | -0.6064583 | 9.83006 | 101.0939
-0.03981 | 55556.2 | -0.8631881 | 9.885441 | 101.0939
-0.05015 | 55580.61 | -1.129981 | 9.933722 | 101.0939
-0.05972 | 55608.24 | -1.376906 | 9.988372 | 101.0939
-0.07005 | 55635.3 | -1.64344 | 10.04189 | 101.0939
-0.08001 | 55659.61 | -1.900428 | 10.08998 | 101.0939
-0.08996 | 55686.2 | -2.157158 | 10.14257 | 101.0939
-0.09992 | 55710.91 | -2.414146 | 10.19144 | 101.0939
-0.10987 | 55734.84 | -2.670876 | 10.23878 | 101.0939
-0.11982 | 55761.11 | -2.927606 | 10.29074 | 101.0939
-0.12978 | 55789.44 | -3.184594 | 10.34677 | 101.0939
-0.13973 | 55816.26 | -3.441323 | 10.39982 | 101.0939
-0.14968 | 55840.47 | -3.698053 | 10.4477 | 101.0939
-0.16002 | 55866.57 | -3.964846 | 10.49933 | 101.0939
-0.16997 | 55895.31 | -4.221576 | 10.55617 | 101.0939
-0.17993 | 55921.23 | -4.478564 | 10.60744 | 101.0939
-0.18988 | 55947.9 | -4.735293 | 10.66019 | 101.0939
-0.19984 | 55972.72 | -4.992281 | 10.70928 | 101.0939
-0.20979 | 55998.56 | -5.249011 | 10.76039 | 101.0939
-0.21974 | 56023.79 | -5.505741 | 10.81029 | 101.0939
-0.2297 | 56051.36 | -5.762729 | 10.86483 | 101.0939
-0.23965 | 56081.6 | -6.019459 | 10.92464 | 101.0939
-0.2496 | 56106.41 | -6.276189 | 10.97371 | 101.0939
-0.25956 | 56135.63 | -6.533176 | 11.0315 | 101.0939
-0.26989 | 56159.37 | -6.799711 | 11.07846 | 101.0939
-0.27985 | 56187.27 | -7.056699 | 11.13364 | 101.0939
-0.2898 | 56216.11 | -7.313429 | 11.19069 | 101.0939
-0.29976 | 56241.36 | -7.570417 | 11.24063 | 101.0939
-0.30971 | 56269.91 | -7.827146 | 11.2971 | 101.0939
-0.31966 | 56299.58 | -8.083876 | 11.35578 | 101.0939
-0.32962 | 56325.02 | -8.340864 | 11.4061 | 101.0939
-0.33957 | 56351.93 | -8.597594 | 11.45933 | 101.0939
-0.34991 | 56377.95 | -8.864387 | 11.51079 | 101.0939
-0.35986 | 56403.68 | -9.121116 | 11.56168 | 101.0939
-0.36981 | 56430.28 | -9.377846 | 11.6143 | 101.0939
-0.37939 | 56457.91 | -9.625029 | 11.66895 | 101.0939
-0.38972 | 56486.05 | -9.891564 | 11.72461 | 101.0939
-0.39968 | 56511.71 | -10.14855 | 11.77536 | 101.0939
-0.40963 | 56536.87 | -10.40528 | 11.82512 | 101.0939
-0.41958 | 56564.6 | -10.66201 | 11.87997 | 101.0939
-0.42954 | 56590.53 | -10.919 | 11.93126 | 101.0939
-0.43949 | 56616.65 | -11.17573 | 11.98292 | 101.0939
-0.44983 | 56645.34 | -11.44252 | 12.03967 | 101.0939
-0.4594 | 56671.27 | -11.68945 | 12.09095 | 101.0939
-0.46973 | 56697.88 | -11.95598 | 12.14359 | 101.0939
-0.47969 | 56726.72 | -12.21297 | 12.20063 | 101.0939
-0.48964 | 56755.93 | -12.4697 | 12.25841 | 101.0939
-0.4996 | 56782.44 | -12.72669 | 12.31084 | 101.0939
-0.50955 | 56808.25 | -12.98342 | 12.36189 | 101.0939
-0.5195 | 56830.14 | -13.24015 | 12.40519 | 101.0939
-0.52946 | 56857.1 | -13.49713 | 12.45851 | 101.0939
-0.53941 | 56885.6 | -13.75386 | 12.51488 | 101.0939
-0.54975 | 56914.36 | -14.02066 | 12.57177 | 101.0939
-0.55932 | 56939 | -14.26758 | 12.6205 | 101.0939
-0.56927 | 56968.13 | -14.52431 | 12.67812 | 101.0939
-0.57923 | 56996.05 | -14.7813 | 12.73334 | 101.0939
-0.58956 | 57023.46 | -15.04783 | 12.78756 | 101.0939
-0.59952 | 57049.63 | -15.30482 | 12.83932 | 101.0939
-0.60947 | 57074.82 | -15.56155 | 12.88914 | 101.0939
-0.61942 | 57106.99 | -15.81828 | 12.95277 | 101.0939
-0.62938 | 57130.95 | -16.07527 | 13.00016 | 101.0939
-0.63933 | 57160.16 | -16.332 | 13.05794 | 101.0939
-0.64967 | 57186.77 | -16.59879 | 13.11057 | 101.0939
-0.65962 | 57213.53 | -16.85552 | 13.1635 | 101.0939
-0.66919 | 57241.42 | -17.10245 | 13.21866 | 101.0939
-0.67953 | 57267.86 | -17.36924 | 13.27096 | 101.0939
-0.68948 | 57294.07 | -17.62597 | 13.3228 | 101.0939
-0.69944 | 57322.96 | -17.88296 | 13.37994 | 101.0939
-0.70939 | 57351.54 | -18.13969 | 13.43647 | 101.0939
-0.71934 | 57378.1 | -18.39642 | 13.489 | 101.0939
-0.7293 | 57406.61 | -18.65341 | 13.54539 | 101.0939
-0.73925 | 57432.77 | -18.91014 | 13.59714 | 101.0939
-0.74921 | 57457.64 | -19.16712 | 13.64633 | 101.0939
-0.75954 | 57488.42 | -19.43366 | 13.70721 | 101.0939
-0.7695 | 57516.57 | -19.69065 | 13.76289 | 101.0939
-0.77907 | 57545.22 | -19.93757 | 13.81955 | 101.0939
-0.7894 | 57569.96 | -20.20411 | 13.86849 | 101.0939
-0.79936 | 57596.92 | -20.46109 | 13.92181 | 101.0939
-0.80931 | 57625.38 | -20.71782 | 13.9781 | 101.0939
-0.81926 | 57650.29 | -20.97455 | 14.02737 | 101.0939
-0.82922 | 57681.57 | -21.23154 | 14.08924 | 101.0939
-0.83917 | 57708.37 | -21.48827 | 14.14225 | 101.0939
-0.84913 | 57737.08 | -21.74526 | 14.19904 | 101.0939
-0.85908 | 57764.07 | -22.00199 | 14.25242 | 101.0939
-0.86903 | 57792.8 | -22.25872 | 14.30925 | 101.0939
-0.87937 | 57820.75 | -22.52551 | 14.36453 | 101.0939
-0.88932 | 57848.88 | -22.78224 | 14.42017 | 101.0939
-0.89928 | 57875.97 | -23.03923 | 14.47375 | 101.0939
-0.90923 | 57904.19 | -23.29596 | 14.52957 | 101.0939
-0.91918 | 57930.81 | -23.55269 | 14.58222 | 101.0939
-0.92914 | 57962.77 | -23.80968 | 14.64543 | 101.0939
-0.93909 | 57990.23 | -24.06641 | 14.69975 | 101.0939
-0.94905 | 58020.91 | -24.32339 | 14.76043 | 101.0939
-0.959 | 58049.04 | -24.58012 | 14.81607 | 101.0939
-0.96895 | 58074.84 | -24.83685 | 14.8671 | 101.0939
-0.97929 | 58103.51 | -25.10365 | 14.9238 | 101.0939
-0.98924 | 58133.29 | -25.36038 | 14.98271 | 101.0939
-0.9992 | 58160.48 | -25.61736 | 15.03649 | 101.0939
-1.00915 | 58188.2 | -25.87409 | 15.09131 | 101.0939
-1.0191 | 58217.3 | -26.13082 | 15.14887 | 101.0939
-1.02906 | 58241.8 | -26.38781 | 15.19733 | 101.0939
-1.03901 | 58273.05 | -26.64454 | 15.25914 | 101.0939
-1.04897 | 58300.38 | -26.90153 | 15.3132 | 101.0939
-1.05892 | 58327.9 | -27.15826 | 15.36763 | 101.0939
-1.06926 | 58356.93 | -27.42505 | 15.42505 | 101.0939
-1.07921 | 58386.89 | -27.68178 | 15.48431 | 101.0939
-1.08916 | 58418.83 | -27.93851 | 15.54748 | 101.0939
-1.09912 | 58445.32 | -28.1955 | 15.59987 | 101.0939
-1.10907 | 58473.43 | -28.45223 | 15.65547 | 101.0939
-1.11903 | 58505.23 | -28.70922 | 15.71837 | 101.0939
-1.12898 | 58531.2 | -28.96595 | 15.76974 | 101.0939
-1.13893 | 58557.38 | -29.22268 | 15.82152 | 101.0939
-1.14889 | 58585.72 | -29.47966 | 15.87757 | 101.0939
-1.15922 | 58615.1 | -29.7462 | 15.93569 | 101.0939
-1.16918 | 58643.7 | -30.00319 | 15.99225 | 101.0939
-1.17875 | 58672.9 | -30.25011 | 16.05001 | 101.0939
-1.18908 | 58700.44 | -30.51665 | 16.10448 | 101.0939
-1.19904 | 58733.14 | -30.77363 | 16.16916 | 101.0939
-1.20899 | 58759.58 | -31.03036 | 16.22145 | 101.0939
-1.21895 | 58788.5 | -31.28735 | 16.27866 | 101.0939
-1.2289 | 58816.96 | -31.54408 | 16.33495 | 101.0939
-1.23924 | 58848.2 | -31.81087 | 16.39674 | 101.0939
-1.24881 | 58877.05 | -32.0578 | 16.4538 | 101.0939
-1.25876 | 58905.75 | -32.31453 | 16.51057 | 101.0939
-1.2691 | 58933.19 | -32.58132 | 16.56484 | 101.0939
-1.27867 | 58961.89 | -32.82825 | 16.62161 | 101.0939
-1.28862 | 58992.07 | -33.08498 | 16.6813 | 101.0939
-1.29896 | 59020.18 | -33.35177 | 16.7369 | 101.0939
-1.30891 | 59046.93 | -33.6085 | 16.78981 | 101.0939
-1.31887 | 59077.84 | -33.86549 | 16.85095 | 101.0939
-1.32882 | 59104.87 | -34.12222 | 16.90441 | 101.0939
-1.33877 | 59136.04 | -34.37895 | 16.96606 | 101.0939
-1.34873 | 59162.06 | -34.63593 | 17.01753 | 101.0939
-1.35868 | 59190.45 | -34.89266 | 17.07368 | 101.0939
-1.36902 | 59216.84 | -35.15946 | 17.12588 | 101.0939
-1.37859 | 59246.92 | -35.40638 | 17.18537 | 101.0939
-1.38892 | 59274.13 | -35.67292 | 17.23919 | 101.0939
-1.39888 | 59303.74 | -35.9299 | 17.29776 | 101.0939
-1.40883 | 59331.96 | -36.18663 | 17.35357 | 101.0939
-1.41879 | 59360.46 | -36.44362 | 17.40994 | 101.0939
-1.42874 | 59388.17 | -36.70035 | 17.46475 | 101.0939
-1.43869 | 59418.04 | -36.95708 | 17.52383 | 101.0939
-1.44865 | 59442.21 | -37.21407 | 17.57164 | 101.0939
-1.4586 | 59469.85 | -37.4708 | 17.62631 | 101.0939
-1.46894 | 59501.37 | -37.73759 | 17.68865 | 101.0939
-1.47889 | 59525.54 | -37.99432 | 17.73646 | 101.0939
-1.48884 | 59556.9 | -38.25105 | 17.79849 | 101.0939
-1.4988 | 59587.85 | -38.50804 | 17.8597 | 101.0939
-1.50875 | 59615.11 | -38.76477 | 17.91362 | 101.0939
-1.51871 | 59644.41 | -39.02176 | 17.97157 | 101.0939
-1.52866 | 59672.03 | -39.27849 | 18.0262 | 101.0939
-1.53861 | 59698.05 | -39.53522 | 18.07767 | 101.0939
-1.54895 | 59728.12 | -39.80201 | 18.13714 | 101.0939
-1.55852 | 59754.92 | -40.04894 | 18.19015 | 101.0939
-1.56847 | 59779.75 | -40.30567 | 18.23926 | 101.0939
-1.57843 | 59808.39 | -40.56265 | 18.29591 | 101.0939
-1.58838 | 59838.12 | -40.81938 | 18.35471 | 101.0939
-1.59834 | 59865.22 | -41.07637 | 18.40832 | 101.0939
-1.60867 | 59892.97 | -41.34291 | 18.4632 | 101.0939
-1.61863 | 59921.22 | -41.59989 | 18.51908 | 101.0939
-1.62858 | 59948.07 | -41.85662 | 18.57219 | 101.0939
-1.63853 | 59976.76 | -42.11335 | 18.62893 | 101.0939
-1.64849 | 60005.5 | -42.37034 | 18.68578 | 101.0939
-1.65844 | 60032.8 | -42.62707 | 18.73978 | 101.0939
-1.66878 | 60067.7 | -42.89386 | 18.8088 | 101.0939
-1.67873 | 60096.11 | -43.15059 | 18.865 | 101.0939
-1.68869 | 60120.45 | -43.40758 | 18.91314 | 101.0939
-1.69864 | 60149.53 | -43.66431 | 18.97066 | 101.0939
-1.70898 | 60178 | -43.9311 | 19.02697 | 101.0939
-1.71855 | 60203.9 | -44.17803 | 19.0782 | 101.0939
-1.7285 | 60230.56 | -44.43476 | 19.13093 | 101.0939
-1.73845 | 60260.93 | -44.69149 | 19.191 | 101.0939
-1.74841 | 60286.81 | -44.94848 | 19.24219 | 101.0939
-1.75836 | 60312.17 | -45.20521 | 19.29235 | 101.0939
-1.7687 | 60338.88 | -45.472 | 19.34518 | 101.0939
-1.77865 | 60368 | -45.72873 | 19.40277 | 101.0939
-1.78861 | 60393.91 | -45.98572 | 19.45402 | 101.0939
-1.79856 | 60423.54 | -46.24245 | 19.51263 | 101.0939
-1.80851 | 60451.32 | -46.49918 | 19.56757 | 101.0939
-1.81847 | 60477.44 | -46.75616 | 19.61924 | 101.0939
-1.82842 | 60503.04 | -47.01289 | 19.66987 | 101.0939
-1.83837 | 60534.41 | -47.26962 | 19.73192 | 101.0939
-1.84871 | 60561.39 | -47.53642 | 19.78528 | 101.0939
-1.85828 | 60588.14 | -47.78334 | 19.83819 | 101.0939
-1.86862 | 60611.32 | -48.05013 | 19.88404 | 101.0939
-1.87819 | 60639.41 | -48.29706 | 19.9396 | 101.0939
-1.88853 | 60666.29 | -48.56385 | 19.99276 | 101.0939
-1.89848 | 60694.02 | -48.82058 | 20.04761 | 101.0939
-1.90843 | 60723.52 | -49.07731 | 20.10596 | 101.0939
-1.91877 | 60751.09 | -49.3441 | 20.16049 | 101.0939
-1.92834 | 60775.55 | -49.59103 | 20.20887 | 101.0939
-1.93868 | 60805 | -49.85782 | 20.26712 | 101.0939
-1.94863 | 60829.45 | -50.11455 | 20.31548 | 101.0939
-1.9582 | 60856.21 | -50.36148 | 20.36841 | 101.0939
-1.96854 | 60880.1 | -50.62827 | 20.41566 | 101.0939
-1.97849 | 60906.8 | -50.885 | 20.46847 | 101.0939
-1.98845 | 60931.05 | -51.14199 | 20.51644 | 101.0939