## Sheet1
Kepco_Current_A | Resistance_Ohms | Magnetic_Field_G | MR_Ratio_Percent | Sensitivity_Ohms_per_G
-1.9984 | 35532.77 | -51.39872 | 0.8579782 | 2.931282
-1.98845 | 35532.33 | -51.14199 | 0.8567293 | 2.931282
-1.97849 | 35530.75 | -50.885 | 0.8522445 | 2.931282
-1.96854 | 35530.33 | -50.62827 | 0.8510524 | 2.931282
-1.95858 | 35529.89 | -50.37128 | 0.8498034 | 2.931282
-1.94863 | 35528.86 | -50.11455 | 0.8468798 | 2.931282
-1.93829 | 35526.89 | -49.84776 | 0.8412881 | 2.931282
-1.92872 | 35527.36 | -49.60083 | 0.8426222 | 2.931282
-1.91877 | 35526.02 | -49.3441 | 0.8388186 | 2.931282
-1.90843 | 35525.11 | -49.07731 | 0.8362356 | 2.931282
-1.89848 | 35524.52 | -48.82058 | 0.834561 | 2.931282
-1.88853 | 35524.09 | -48.56385 | 0.8333404 | 2.931282
-1.87895 | 35523.15 | -48.31667 | 0.8306723 | 2.931282
-1.86862 | 35522.83 | -48.05013 | 0.829764 | 2.931282
-1.85866 | 35522.02 | -47.79315 | 0.8274648 | 2.931282
-1.84871 | 35520.97 | -47.53642 | 0.8244845 | 2.931282
-1.83837 | 35520.56 | -47.26962 | 0.8233207 | 2.931282
-1.82842 | 35520.15 | -47.01289 | 0.8221569 | 2.931282
-1.81885 | 35518.89 | -46.76597 | 0.8185805 | 2.931282
-1.80851 | 35518.45 | -46.49918 | 0.8173316 | 2.931282
-1.79856 | 35517.33 | -46.24245 | 0.8141525 | 2.931282
-1.78861 | 35518.18 | -45.98572 | 0.8165652 | 2.931282
-1.77865 | 35516.2 | -45.72873 | 0.8109451 | 2.931282
-1.7687 | 35515.72 | -45.472 | 0.8095826 | 2.931282
-1.75874 | 35514.4 | -45.21501 | 0.8058359 | 2.931282
-1.74879 | 35513.86 | -44.95828 | 0.8043031 | 2.931282
-1.73845 | 35512.57 | -44.69149 | 0.8006415 | 2.931282
-1.72888 | 35512.18 | -44.44456 | 0.7995345 | 2.931282
-1.71893 | 35511.15 | -44.18783 | 0.7966109 | 2.931282
-1.70859 | 35510.99 | -43.92104 | 0.7961567 | 2.931282
-1.69864 | 35510.18 | -43.66431 | 0.7938576 | 2.931282
-1.68869 | 35509.8 | -43.40758 | 0.792779 | 2.931282
-1.67873 | 35509.04 | -43.15059 | 0.7906218 | 2.931282
-1.66878 | 35507.98 | -42.89386 | 0.787613 | 2.931282
-1.65882 | 35507.11 | -42.63688 | 0.7851436 | 2.931282
-1.64849 | 35505.6 | -42.37034 | 0.7808575 | 2.931282
-1.63892 | 35505.76 | -42.12342 | 0.7813116 | 2.931282
-1.62858 | 35504.88 | -41.85662 | 0.7788138 | 2.931282
-1.61863 | 35504.13 | -41.59989 | 0.776685 | 2.931282
-1.60867 | 35502.83 | -41.34291 | 0.772995 | 2.931282
-1.59872 | 35502.5 | -41.08618 | 0.7720583 | 2.931282
-1.58877 | 35501.78 | -40.82945 | 0.7700146 | 2.931282
-1.57881 | 35501.13 | -40.57246 | 0.7681696 | 2.931282
-1.56886 | 35499.75 | -40.31573 | 0.7642526 | 2.931282
-1.5589 | 35500.04 | -40.05874 | 0.7650757 | 2.931282
-1.54895 | 35497.96 | -39.80201 | 0.7591717 | 2.931282
-1.539 | 35497.94 | -39.54528 | 0.759115 | 2.931282
-1.52866 | 35497.38 | -39.27849 | 0.7575254 | 2.931282
-1.51909 | 35497.5 | -39.03156 | 0.7578661 | 2.931282
-1.50875 | 35496.26 | -38.76477 | 0.7543464 | 2.931282
-1.4988 | 35495.14 | -38.50804 | 0.7511673 | 2.931282
-1.48884 | 35494.54 | -38.25105 | 0.7494642 | 2.931282
-1.47889 | 35493.41 | -37.99432 | 0.7462568 | 2.931282
-1.46894 | 35492.44 | -37.73759 | 0.7435035 | 2.931282
-1.45898 | 35493.33 | -37.4806 | 0.7460297 | 2.931282
-1.44865 | 35491.85 | -37.21407 | 0.7418288 | 2.931282
-1.43869 | 35490.41 | -36.95708 | 0.7377414 | 2.931282
-1.42874 | 35489.62 | -36.70035 | 0.7354991 | 2.931282
-1.41917 | 35488.86 | -36.45343 | 0.7333418 | 2.931282
-1.40883 | 35487.85 | -36.18663 | 0.730475 | 2.931282
-1.39888 | 35486.94 | -35.9299 | 0.727892 | 2.931282
-1.38892 | 35486.17 | -35.67292 | 0.7257064 | 2.931282
-1.37897 | 35484.82 | -35.41619 | 0.7218745 | 2.931282
-1.36902 | 35484.79 | -35.15946 | 0.7217894 | 2.931282
-1.35868 | 35484.32 | -34.89266 | 0.7204553 | 2.931282
-1.34873 | 35483.06 | -34.63593 | 0.7168788 | 2.931282
-1.33916 | 35482.44 | -34.38901 | 0.715119 | 2.931282
-1.3292 | 35481.95 | -34.13202 | 0.7137282 | 2.931282
-1.31887 | 35480.9 | -33.86549 | 0.7107478 | 2.931282
-1.30891 | 35479.99 | -33.6085 | 0.7081648 | 2.931282
-1.29896 | 35479.73 | -33.35177 | 0.7074268 | 2.931282
-1.289 | 35479.19 | -33.09478 | 0.705894 | 2.931282
-1.27867 | 35477.44 | -32.82825 | 0.7009268 | 2.931282
-1.2691 | 35478.16 | -32.58132 | 0.7029704 | 2.931282
-1.25914 | 35477.98 | -32.32433 | 0.7024595 | 2.931282
-1.24881 | 35476.61 | -32.0578 | 0.6985708 | 2.931282
-1.23885 | 35475.68 | -31.80081 | 0.6959311 | 2.931282
-1.2289 | 35475.32 | -31.54408 | 0.6949092 | 2.931282
-1.21895 | 35474.93 | -31.28735 | 0.6938022 | 2.931282
-1.20899 | 35473.96 | -31.03036 | 0.6910489 | 2.931282
-1.19904 | 35473.59 | -30.77363 | 0.6899987 | 2.931282
-1.18908 | 35471.85 | -30.51665 | 0.6850598 | 2.931282
-1.17913 | 35471.14 | -30.25992 | 0.6830445 | 2.931282
-1.16918 | 35470.23 | -30.00319 | 0.6804615 | 2.931282
-1.15922 | 35469.65 | -29.7462 | 0.6788152 | 2.931282
-1.14889 | 35469.61 | -29.47966 | 0.6787017 | 2.931282
-1.13893 | 35468.06 | -29.22268 | 0.6743021 | 2.931282
-1.12898 | 35467.96 | -28.96595 | 0.6740183 | 2.931282
-1.11941 | 35466.98 | -28.71902 | 0.6712366 | 2.931282
-1.10907 | 35466.17 | -28.45223 | 0.6689374 | 2.931282
-1.09912 | 35465.27 | -28.1955 | 0.6663828 | 2.931282
-1.08916 | 35464.5 | -27.93851 | 0.6641972 | 2.931282
-1.07921 | 35464.02 | -27.68178 | 0.6628348 | 2.931282
-1.06926 | 35462.73 | -27.42505 | 0.6591732 | 2.931282
-1.0593 | 35462.63 | -27.16806 | 0.6588893 | 2.931282
-1.04897 | 35461.36 | -26.90153 | 0.6552845 | 2.931282
-1.0394 | 35461.09 | -26.6546 | 0.6545181 | 2.931282
-1.02944 | 35460.18 | -26.39762 | 0.6519351 | 2.931282
-1.0191 | 35458.9 | -26.13082 | 0.6483019 | 2.931282
-1.00915 | 35458.98 | -25.87409 | 0.648529 | 2.931282
-0.9992 | 35456.95 | -25.61736 | 0.6427669 | 2.931282
-0.98924 | 35456.68 | -25.36038 | 0.6420005 | 2.931282
-0.97891 | 35456.41 | -25.09384 | 0.6412342 | 2.931282
-0.96895 | 35455.71 | -24.83685 | 0.6392472 | 2.931282
-0.959 | 35454.4 | -24.58012 | 0.6355289 | 2.931282
-0.94905 | 35453.77 | -24.32339 | 0.6337407 | 2.931282
-0.93909 | 35452.78 | -24.06641 | 0.6309306 | 2.931282
-0.92914 | 35452.73 | -23.80968 | 0.6307887 | 2.931282
-0.91918 | 35451.96 | -23.55269 | 0.6286031 | 2.931282
-0.90923 | 35451.04 | -23.29596 | 0.6259917 | 2.931282
-0.89928 | 35449.91 | -23.03923 | 0.6227842 | 2.931282
-0.88894 | 35448.92 | -22.77244 | 0.6199742 | 2.931282
-0.87937 | 35448.42 | -22.52551 | 0.6185549 | 2.931282
-0.86903 | 35448.39 | -22.25872 | 0.6184698 | 2.931282
-0.85908 | 35446.61 | -22.00199 | 0.6134174 | 2.931282
-0.84913 | 35445.29 | -21.74526 | 0.6096706 | 2.931282
-0.83917 | 35445.74 | -21.48827 | 0.6109479 | 2.931282
-0.82922 | 35444.25 | -21.23154 | 0.6067186 | 2.931282
-0.81926 | 35443.31 | -20.97455 | 0.6040505 | 2.931282
-0.80931 | 35442.89 | -20.71782 | 0.6028583 | 2.931282
-0.79936 | 35442.05 | -20.46109 | 0.600474 | 2.931282
-0.7894 | 35441.27 | -20.20411 | 0.59826 | 2.931282
-0.77945 | 35440.67 | -19.94738 | 0.596557 | 2.931282
-0.7695 | 35439.44 | -19.69065 | 0.5930657 | 2.931282
-0.75954 | 35439.04 | -19.43366 | 0.5919303 | 2.931282
-0.74959 | 35438.8 | -19.17693 | 0.5912491 | 2.931282
-0.73963 | 35437.02 | -18.91994 | 0.5861966 | 2.931282
-0.7293 | 35436.51 | -18.65341 | 0.584749 | 2.931282
-0.71934 | 35436.15 | -18.39642 | 0.5837272 | 2.931282
-0.70939 | 35434.86 | -18.13969 | 0.5800656 | 2.931282
-0.69944 | 35434.11 | -17.88296 | 0.5779367 | 2.931282
-0.68948 | 35433.6 | -17.62597 | 0.5764891 | 2.931282
-0.67953 | 35433.03 | -17.36924 | 0.5748712 | 2.931282
-0.66958 | 35433.15 | -17.11251 | 0.5752118 | 2.931282
-0.65962 | 35432.04 | -16.85552 | 0.5720611 | 2.931282
-0.64967 | 35431.32 | -16.59879 | 0.5700175 | 2.931282
-0.63971 | 35429.79 | -16.3418 | 0.5656746 | 2.931282
-0.62938 | 35429.63 | -16.07527 | 0.5652205 | 2.931282
-0.61942 | 35428.48 | -15.81828 | 0.5619563 | 2.931282
-0.60947 | 35428.24 | -15.56155 | 0.561275 | 2.931282
-0.59952 | 35427.74 | -15.30482 | 0.5598558 | 2.931282
-0.58956 | 35426.55 | -15.04783 | 0.5564781 | 2.931282
-0.57961 | 35424.94 | -14.7911 | 0.5519081 | 2.931282
-0.56966 | 35424.92 | -14.53437 | 0.5518514 | 2.931282
-0.55932 | 35424.28 | -14.26758 | 0.5500348 | 2.931282
-0.54975 | 35422.84 | -14.02066 | 0.5459474 | 2.931282
-0.53941 | 35423.02 | -13.75386 | 0.5464583 | 2.931282
-0.52946 | 35422.34 | -13.49713 | 0.5445282 | 2.931282
-0.51989 | 35421.27 | -13.25021 | 0.541491 | 2.931282
-0.50955 | 35420.88 | -12.98342 | 0.540384 | 2.931282
-0.4996 | 35419.94 | -12.72669 | 0.5377159 | 2.931282
-0.48964 | 35418.59 | -12.4697 | 0.533884 | 2.931282
-0.47969 | 35418.67 | -12.21297 | 0.5341111 | 2.931282
-0.46973 | 35417.59 | -11.95598 | 0.5310455 | 2.931282
-0.4594 | 35417.07 | -11.68945 | 0.5295695 | 2.931282
-0.44944 | 35415.65 | -11.43246 | 0.525539 | 2.931282
-0.43949 | 35414.99 | -11.17573 | 0.5236656 | 2.931282
-0.42954 | 35413.7 | -10.919 | 0.520004 | 2.931282
-0.41958 | 35413.24 | -10.66201 | 0.5186983 | 2.931282
-0.40963 | 35412.4 | -10.40528 | 0.516314 | 2.931282
-0.39968 | 35411.77 | -10.14855 | 0.5145258 | 2.931282
-0.38972 | 35410.6 | -9.891564 | 0.5112048 | 2.931282
-0.37977 | 35410.17 | -9.634834 | 0.5099842 | 2.931282
-0.36981 | 35409.61 | -9.377846 | 0.5083947 | 2.931282
-0.35986 | 35409.14 | -9.121116 | 0.5070606 | 2.931282
-0.34991 | 35408.1 | -8.864387 | 0.5041087 | 2.931282
-0.33995 | 35406.98 | -8.607399 | 0.5009296 | 2.931282
-0.32962 | 35406.05 | -8.340864 | 0.4982898 | 2.931282
-0.31966 | 35405.18 | -8.083876 | 0.4958204 | 2.931282
-0.30971 | 35404.4 | -7.827146 | 0.4936064 | 2.931282
-0.29976 | 35404.65 | -7.570417 | 0.494316 | 2.931282
-0.2898 | 35402.28 | -7.313429 | 0.4875889 | 2.931282
-0.27947 | 35402.67 | -7.046894 | 0.4886959 | 2.931282
-0.26951 | 35401.71 | -6.789906 | 0.485971 | 2.931282
-0.25994 | 35400.48 | -6.542981 | 0.4824797 | 2.931282
-0.2496 | 35400.43 | -6.276189 | 0.4823377 | 2.931282
-0.24003 | 35399.68 | -6.029263 | 0.4802089 | 2.931282
-0.2297 | 35398.52 | -5.762729 | 0.4769163 | 2.931282
-0.21974 | 35397.61 | -5.505741 | 0.4743333 | 2.931282
-0.20979 | 35396.39 | -5.249011 | 0.4708704 | 2.931282
-0.19984 | 35396.63 | -4.992281 | 0.4715516 | 2.931282
-0.18988 | 35396.07 | -4.735293 | 0.4699621 | 2.931282
-0.17993 | 35395.17 | -4.478564 | 0.4674075 | 2.931282
-0.16997 | 35394.62 | -4.221576 | 0.4658464 | 2.931282
-0.1604 | 35394.09 | -3.974651 | 0.464342 | 2.931282
-0.15007 | 35393.49 | -3.708116 | 0.4626389 | 2.931282
-0.14011 | 35393.17 | -3.451128 | 0.4617306 | 2.931282
-0.12978 | 35392.17 | -3.184594 | 0.4588922 | 2.931282
-0.11982 | 35391.18 | -2.927606 | 0.4560821 | 2.931282
-0.10987 | 35390.88 | -2.670876 | 0.4552306 | 2.931282
-0.09992 | 35389.43 | -2.414146 | 0.4511148 | 2.931282
-0.08996 | 35387.88 | -2.157158 | 0.4467152 | 2.931282
-0.08001 | 35387.38 | -1.900428 | 0.445296 | 2.931282
-0.07005 | 35386.8 | -1.64344 | 0.4436497 | 2.931282
-0.05972 | 35387.7 | -1.376906 | 0.4462043 | 2.931282
-0.05015 | 35386.41 | -1.129981 | 0.4425427 | 2.931282
-0.04019 | 35384.9 | -0.8729929 | 0.4382566 | 2.931282
-0.02986 | 35383.31 | -0.6064583 | 0.4337435 | 2.931282
-0.0199 | 35383.2 | -0.3494704 | 0.4334313 | 2.931282
-0.00995 | 35383.07 | -0.09274056 | 0.4330623 | 2.931282
0 | 35381.38 | 0.1639893 | 0.4282653 | 2.931282
0.00995 | 35381.12 | 0.4207191 | 0.4275273 | 2.931282
0.0199 | 35380.36 | 0.677449 | 0.4253701 | 2.931282
0.03024 | 35380.07 | 0.9442416 | 0.4245469 | 2.931282
0.0402 | 35379.16 | 1.201229 | 0.4219639 | 2.931282
0.05015 | 35377.64 | 1.457959 | 0.4176495 | 2.931282
0.0601 | 35377.2 | 1.714689 | 0.4164006 | 2.931282
0.07006 | 35376.52 | 1.971677 | 0.4144704 | 2.931282
0.07963 | 35375.13 | 2.218602 | 0.410525 | 2.931282
0.08997 | 35375.3 | 2.485395 | 0.4110075 | 2.931282
0.09992 | 35373.55 | 2.742125 | 0.4060402 | 2.931282
0.11026 | 35372.86 | 3.008917 | 0.4040817 | 2.931282
0.12021 | 35372.67 | 3.265647 | 0.4035424 | 2.931282
0.13017 | 35372.01 | 3.522635 | 0.401669 | 2.931282
0.14012 | 35371.01 | 3.779365 | 0.3988306 | 2.931282
0.15008 | 35370.49 | 4.036353 | 0.3973546 | 2.931282
0.16003 | 35369.44 | 4.293082 | 0.3943742 | 2.931282
0.16999 | 35368.82 | 4.55007 | 0.3926144 | 2.931282
0.17994 | 35368 | 4.8068 | 0.3902868 | 2.931282
0.18989 | 35366.51 | 5.06353 | 0.3860575 | 2.931282
0.19985 | 35366.22 | 5.320518 | 0.3852344 | 2.931282
0.21019 | 35365.98 | 5.587311 | 0.3845532 | 2.931282
0.21976 | 35364.62 | 5.834236 | 0.3806929 | 2.931282
0.23009 | 35364.09 | 6.10077 | 0.3791885 | 2.931282
0.24005 | 35362.98 | 6.357758 | 0.3760378 | 2.931282
0.25 | 35362.57 | 6.614488 | 0.374874 | 2.931282
0.25996 | 35361.84 | 6.871476 | 0.372802 | 2.931282
0.26991 | 35360.72 | 7.128206 | 0.3696229 | 2.931282
0.27987 | 35360.26 | 7.385194 | 0.3683172 | 2.931282
0.28982 | 35359.49 | 7.641923 | 0.3661316 | 2.931282
0.29977 | 35358.89 | 7.898653 | 0.3644285 | 2.931282
0.30973 | 35357.31 | 8.155641 | 0.3599438 | 2.931282
0.32007 | 35357.14 | 8.422434 | 0.3594613 | 2.931282
0.33002 | 35357.05 | 8.679164 | 0.3592058 | 2.931282
0.33959 | 35355.16 | 8.926089 | 0.3538411 | 2.931282
0.34993 | 35355.36 | 9.192881 | 0.3544088 | 2.931282
0.35988 | 35353.84 | 9.449611 | 0.3500944 | 2.931282
0.36984 | 35353.61 | 9.706599 | 0.3494415 | 2.931282
0.37979 | 35352.61 | 9.963329 | 0.3466031 | 2.931282
0.38975 | 35351.94 | 10.22032 | 0.3447013 | 2.931282
0.3997 | 35351.54 | 10.47705 | 0.3435659 | 2.931282
0.40966 | 35350.02 | 10.73403 | 0.3392515 | 2.931282
0.41961 | 35349.77 | 10.99076 | 0.3385419 | 2.931282
0.42995 | 35349.16 | 11.25756 | 0.3368104 | 2.931282
0.43952 | 35348.08 | 11.50448 | 0.3337449 | 2.931282
0.44986 | 35348.02 | 11.77127 | 0.3335746 | 2.931282
0.45943 | 35347.44 | 12.0182 | 0.3319283 | 2.931282
0.46976 | 35346.45 | 12.28473 | 0.3291182 | 2.931282
0.47972 | 35345.09 | 12.54172 | 0.3252579 | 2.931282
0.48967 | 35344 | 12.79845 | 0.322164 | 2.931282
0.49963 | 35343.84 | 13.05544 | 0.3217099 | 2.931282
0.50958 | 35343.04 | 13.31217 | 0.3194391 | 2.931282
0.51954 | 35341.9 | 13.56916 | 0.3162033 | 2.931282
0.52949 | 35341.39 | 13.82589 | 0.3147557 | 2.931282
0.53945 | 35341.25 | 14.08288 | 0.3143583 | 2.931282
0.54978 | 35340.43 | 14.34941 | 0.3120308 | 2.931282
0.55974 | 35339.25 | 14.6064 | 0.3086814 | 2.931282
0.56969 | 35337.99 | 14.86313 | 0.305105 | 2.931282
0.57965 | 35338.31 | 15.12012 | 0.3060133 | 2.931282
0.5896 | 35337.1 | 15.37685 | 0.3025787 | 2.931282
0.59955 | 35336.27 | 15.63358 | 0.3002228 | 2.931282
0.60951 | 35335.21 | 15.89056 | 0.2972141 | 2.931282
0.61946 | 35333.87 | 16.14729 | 0.2934105 | 2.931282
0.6298 | 35333.97 | 16.41409 | 0.2936944 | 2.931282
0.63937 | 35332.77 | 16.66101 | 0.2902882 | 2.931282
0.64971 | 35332.54 | 16.9278 | 0.2896354 | 2.931282
0.65966 | 35331.48 | 17.18453 | 0.2866266 | 2.931282
0.66962 | 35330.72 | 17.44152 | 0.2844694 | 2.931282
0.67957 | 35330.18 | 17.69825 | 0.2829367 | 2.931282
0.68953 | 35329.29 | 17.95524 | 0.2804104 | 2.931282
0.69948 | 35328.26 | 18.21197 | 0.2774868 | 2.931282
0.70944 | 35327.91 | 18.46896 | 0.2764934 | 2.931282
0.71977 | 35327.07 | 18.73549 | 0.2741091 | 2.931282
0.72934 | 35326.34 | 18.98242 | 0.272037 | 2.931282
0.73968 | 35325.81 | 19.24921 | 0.2705326 | 2.931282
0.74964 | 35324.89 | 19.5062 | 0.2679213 | 2.931282
0.75959 | 35324.25 | 19.76293 | 0.2661047 | 2.931282
0.76954 | 35323.25 | 20.01966 | 0.2632662 | 2.931282
0.7795 | 35322.51 | 20.27664 | 0.2611658 | 2.931282
0.78945 | 35322.4 | 20.53337 | 0.2608535 | 2.931282
0.79941 | 35321.29 | 20.79036 | 0.2577028 | 2.931282
0.80936 | 35320.89 | 21.04709 | 0.2565675 | 2.931282
0.81932 | 35320.52 | 21.30408 | 0.2555172 | 2.931282
0.82927 | 35318.45 | 21.56081 | 0.2496416 | 2.931282
0.83923 | 35318.51 | 21.8178 | 0.249812 | 2.931282
0.84918 | 35317.04 | 22.07453 | 0.2456394 | 2.931282
0.85913 | 35316.47 | 22.33126 | 0.2440215 | 2.931282
0.86947 | 35316.53 | 22.59805 | 0.2441918 | 2.931282
0.87943 | 35315.03 | 22.85504 | 0.2399341 | 2.931282
0.88938 | 35314.38 | 23.11177 | 0.2380892 | 2.931282
0.89933 | 35314.37 | 23.3685 | 0.2380608 | 2.931282
0.90929 | 35313.05 | 23.62548 | 0.234314 | 2.931282
0.91963 | 35311.81 | 23.89228 | 0.2307943 | 2.931282
0.9292 | 35311.34 | 24.1392 | 0.2294603 | 2.931282
0.93953 | 35310.22 | 24.40574 | 0.2262812 | 2.931282
0.94911 | 35309.98 | 24.65292 | 0.2256 | 2.931282
0.95906 | 35309.53 | 24.90965 | 0.2243227 | 2.931282
0.96902 | 35308.93 | 25.16664 | 0.2226196 | 2.931282
0.97935 | 35307.94 | 25.43317 | 0.2198095 | 2.931282
0.98931 | 35306.93 | 25.69016 | 0.2169427 | 2.931282
0.99926 | 35305.46 | 25.94689 | 0.2127702 | 2.931282
1.00922 | 35305.5 | 26.20388 | 0.2128837 | 2.931282
1.01917 | 35304.48 | 26.46061 | 0.2099885 | 2.931282
1.02912 | 35304.12 | 26.71734 | 0.2089667 | 2.931282
1.03908 | 35303.77 | 26.97433 | 0.2079732 | 2.931282
1.04903 | 35302.92 | 27.23106 | 0.2055605 | 2.931282
1.05899 | 35302.15 | 27.48804 | 0.2033749 | 2.931282
1.06932 | 35302.2 | 27.75458 | 0.2035168 | 2.931282
1.07928 | 35300.61 | 28.01157 | 0.1990037 | 2.931282
1.08923 | 35299.73 | 28.2683 | 0.1965059 | 2.931282
1.09919 | 35299.09 | 28.52528 | 0.1946893 | 2.931282
1.10914 | 35298.97 | 28.78201 | 0.1943486 | 2.931282
1.1191 | 35297.69 | 29.039 | 0.1907154 | 2.931282
1.12905 | 35297.21 | 29.29573 | 0.189353 | 2.931282
1.13901 | 35296.04 | 29.55272 | 0.186032 | 2.931282
1.14896 | 35296.05 | 29.80945 | 0.1860604 | 2.931282
1.1593 | 35295.28 | 30.07624 | 0.1838748 | 2.931282
1.16887 | 35294.24 | 30.32317 | 0.1809228 | 2.931282
1.17921 | 35293.83 | 30.58996 | 0.179759 | 2.931282
1.18916 | 35292.91 | 30.84669 | 0.1771476 | 2.931282
1.19873 | 35291.59 | 31.09361 | 0.1734009 | 2.931282
1.20907 | 35290.75 | 31.36041 | 0.1710166 | 2.931282
1.21902 | 35290.15 | 31.61714 | 0.1693135 | 2.931282
1.22898 | 35290.18 | 31.87412 | 0.1693987 | 2.931282
1.23893 | 35288.44 | 32.13085 | 0.1644598 | 2.931282
1.24889 | 35287.35 | 32.38784 | 0.1613659 | 2.931282
1.25884 | 35286.84 | 32.64457 | 0.1599183 | 2.931282
1.26918 | 35285.51 | 32.91136 | 0.1561431 | 2.931282
1.27875 | 35285.72 | 33.15829 | 0.1567392 | 2.931282
1.2887 | 35284.09 | 33.41502 | 0.1521125 | 2.931282
1.29904 | 35283.73 | 33.68181 | 0.1510907 | 2.931282
1.30861 | 35282.7 | 33.92874 | 0.1481671 | 2.931282
1.31895 | 35282.74 | 34.19553 | 0.1482806 | 2.931282
1.3289 | 35281.29 | 34.45226 | 0.1441649 | 2.931282
1.33886 | 35280.49 | 34.70925 | 0.1418941 | 2.931282
1.34881 | 35280.48 | 34.96598 | 0.1418657 | 2.931282
1.35877 | 35279.13 | 35.22297 | 0.1380338 | 2.931282
1.36872 | 35279.01 | 35.4797 | 0.1376932 | 2.931282
1.37868 | 35277.15 | 35.73668 | 0.1324137 | 2.931282
1.38863 | 35275.47 | 35.99341 | 0.1276451 | 2.931282
1.39858 | 35275.54 | 36.25014 | 0.1278438 | 2.931282
1.40854 | 35274.63 | 36.50713 | 0.1252608 | 2.931282
1.41849 | 35274.04 | 36.76386 | 0.1235861 | 2.931282
1.42883 | 35273.75 | 37.03065 | 0.1227629 | 2.931282
1.43879 | 35273.16 | 37.28764 | 0.1210883 | 2.931282
1.44874 | 35272.04 | 37.54437 | 0.1179092 | 2.931282
1.45908 | 35272.17 | 37.81116 | 0.1182782 | 2.931282
1.46865 | 35270.73 | 38.05809 | 0.1141908 | 2.931282
1.47899 | 35270.54 | 38.32488 | 0.1136515 | 2.931282
1.48894 | 35269.73 | 38.58161 | 0.1113524 | 2.931282
1.49889 | 35269.7 | 38.83834 | 0.1112672 | 2.931282
1.50885 | 35268.09 | 39.09533 | 0.1066973 | 2.931282
1.5188 | 35267.21 | 39.35206 | 0.1041995 | 2.931282
1.52837 | 35265.98 | 39.59898 | 0.1007082 | 2.931282
1.53871 | 35266.1 | 39.86578 | 0.1010488 | 2.931282
1.54867 | 35264.69 | 40.12276 | 0.09704659 | 2.931282
1.55862 | 35264.5 | 40.37949 | 0.09650729 | 2.931282
1.56857 | 35263 | 40.63622 | 0.09224961 | 2.931282
1.57853 | 35261.91 | 40.89321 | 0.0891557 | 2.931282
1.58848 | 35262 | 41.14994 | 0.08941116 | 2.931282
1.59882 | 35261.53 | 41.41673 | 0.08807709 | 2.931282
1.60839 | 35259.79 | 41.66366 | 0.08313819 | 2.931282
1.61873 | 35259.84 | 41.93045 | 0.08328011 | 2.931282
1.6283 | 35258.28 | 42.17738 | 0.07885213 | 2.931282
1.63864 | 35258.27 | 42.44417 | 0.07882375 | 2.931282
1.64859 | 35257.22 | 42.7009 | 0.07584337 | 2.931282
1.65855 | 35256.63 | 42.95789 | 0.07416869 | 2.931282
1.6685 | 35256.39 | 43.21462 | 0.07348746 | 2.931282
1.67846 | 35255.48 | 43.47161 | 0.07090447 | 2.931282
1.68841 | 35254.37 | 43.72833 | 0.06775379 | 2.931282
1.69875 | 35252.96 | 43.99513 | 0.06375158 | 2.931282
1.70832 | 35252.03 | 44.24205 | 0.06111182 | 2.931282
1.71866 | 35251.41 | 44.50885 | 0.05935198 | 2.931282
1.72861 | 35250.89 | 44.76558 | 0.05787599 | 2.931282
1.73857 | 35249.89 | 45.02256 | 0.05503754 | 2.931282
1.74852 | 35248.45 | 45.27929 | 0.05095017 | 2.931282
1.75847 | 35248.29 | 45.53602 | 0.05049602 | 2.931282
1.76843 | 35247.21 | 45.79301 | 0.04743049 | 2.931282
1.77838 | 35246.32 | 46.04974 | 0.04490427 | 2.931282
1.78834 | 35246.01 | 46.30673 | 0.04402435 | 2.931282
1.79867 | 35245.86 | 46.57326 | 0.04359859 | 2.931282
1.80863 | 35244.43 | 46.83025 | 0.0395396 | 2.931282
1.81858 | 35243.79 | 47.08698 | 0.037723 | 2.931282
1.82854 | 35243.02 | 47.34397 | 0.03553739 | 2.931282
1.83849 | 35242.21 | 47.6007 | 0.03323825 | 2.931282
1.84845 | 35242.12 | 47.85769 | 0.03298278 | 2.931282
1.8584 | 35240.34 | 48.11442 | 0.02793034 | 2.931282
1.86835 | 35241.36 | 48.37115 | 0.03082556 | 2.931282
1.87831 | 35239.64 | 48.62813 | 0.02594343 | 2.931282
1.88865 | 35238.78 | 48.89493 | 0.02350236 | 2.931282
1.8986 | 35238.49 | 49.15166 | 0.02267921 | 2.931282
1.90817 | 35237.68 | 49.39858 | 0.02038007 | 2.931282
1.91851 | 35236.21 | 49.66537 | 0.01620755 | 2.931282
1.92846 | 35235.21 | 49.9221 | 0.0133691 | 2.931282
1.93842 | 35235.32 | 50.17909 | 0.01368133 | 2.931282
1.94837 | 35233.44 | 50.43582 | 0.008345042 | 2.931282
1.95833 | 35233.27 | 50.69281 | 0.007862505 | 2.931282
1.96828 | 35232.77 | 50.94954 | 0.006443281 | 2.931282
1.97824 | 35232.01 | 51.20653 | 0.004286059 | 2.931282
1.98819 | 35231.21 | 51.46326 | 0.002015299 | 2.931282
1.99814 | 35230.5 | 51.71999 | 0 | 2.931282
1.98819 | 35231.01 | 51.46326 | 0.001447609 | 2.931282
1.97824 | 35231.22 | 51.20653 | 0.002043684 | 2.931282
1.96828 | 35232.41 | 50.94954 | 0.005421439 | 2.931282
1.95833 | 35233.45 | 50.69281 | 0.008373426 | 2.931282
1.94837 | 35233.5 | 50.43582 | 0.008515349 | 2.931282
1.93842 | 35234.31 | 50.17909 | 0.01081449 | 2.931282
1.92846 | 35235 | 49.9221 | 0.01277302 | 2.931282
1.91851 | 35234.72 | 49.66537 | 0.01197826 | 2.931282
1.90856 | 35236.02 | 49.40864 | 0.01566824 | 2.931282
1.89822 | 35237.18 | 49.14185 | 0.01896084 | 2.931282
1.88865 | 35237.86 | 48.89493 | 0.02089099 | 2.931282
1.87831 | 35237.77 | 48.62813 | 0.02063553 | 2.931282
1.86835 | 35239.71 | 48.37115 | 0.02614212 | 2.931282
1.8584 | 35240.33 | 48.11442 | 0.02790196 | 2.931282
1.84845 | 35240.21 | 47.85769 | 0.02756135 | 2.931282
1.83849 | 35242.19 | 47.6007 | 0.03318148 | 2.931282
1.82854 | 35242.73 | 47.34397 | 0.03471424 | 2.931282
1.81858 | 35244.11 | 47.08698 | 0.0386313 | 2.931282
1.80863 | 35244.86 | 46.83025 | 0.04076014 | 2.931282
1.79867 | 35245.3 | 46.57326 | 0.04200905 | 2.931282
1.78834 | 35245.72 | 46.30673 | 0.0432012 | 2.931282
1.77838 | 35246.69 | 46.04974 | 0.0459545 | 2.931282
1.76843 | 35247.4 | 45.79301 | 0.0479698 | 2.931282
1.75847 | 35248.17 | 45.53602 | 0.05015541 | 2.931282
1.74852 | 35249.66 | 45.27929 | 0.0543847 | 2.931282
1.73857 | 35249.73 | 45.02256 | 0.05458339 | 2.931282
1.72861 | 35250.69 | 44.76558 | 0.0573083 | 2.931282
1.71866 | 35251.11 | 44.50885 | 0.05850045 | 2.931282
1.7087 | 35251.13 | 44.25186 | 0.05855722 | 2.931282
1.69875 | 35252.28 | 43.99513 | 0.06182143 | 2.931282
1.68879 | 35253.87 | 43.73814 | 0.06633457 | 2.931282
1.67846 | 35254.14 | 43.47161 | 0.06710095 | 2.931282
1.6685 | 35254.94 | 43.21462 | 0.06937171 | 2.931282
1.65855 | 35255.88 | 42.95789 | 0.07203985 | 2.931282
1.64859 | 35256.27 | 42.7009 | 0.07314685 | 2.931282
1.63864 | 35257.05 | 42.44417 | 0.07536084 | 2.931282
1.62868 | 35257.63 | 42.18718 | 0.07700714 | 2.931282
1.61873 | 35259.09 | 41.93045 | 0.08115128 | 2.931282
1.60839 | 35260.35 | 41.66366 | 0.08472772 | 2.931282
1.59844 | 35260.35 | 41.40693 | 0.08472772 | 2.931282
1.58887 | 35261.83 | 41.16 | 0.08892863 | 2.931282
1.57891 | 35262.11 | 40.90302 | 0.08972339 | 2.931282
1.56896 | 35263.23 | 40.64629 | 0.09290246 | 2.931282
1.55862 | 35263.52 | 40.37949 | 0.09372561 | 2.931282
1.54867 | 35264.45 | 40.12276 | 0.09636537 | 2.931282
1.53871 | 35264.96 | 39.86578 | 0.09781297 | 2.931282
1.52876 | 35266.41 | 39.60905 | 0.1019287 | 2.931282
1.5188 | 35267.14 | 39.35206 | 0.1040008 | 2.931282
1.50885 | 35267.94 | 39.09533 | 0.1062716 | 2.931282
1.49889 | 35268.65 | 38.83834 | 0.1082869 | 2.931282
1.48856 | 35269.41 | 38.57181 | 0.1104441 | 2.931282
1.47899 | 35269.62 | 38.32488 | 0.1110401 | 2.931282
1.46865 | 35270.52 | 38.05809 | 0.1135948 | 2.931282
1.45869 | 35271.48 | 37.8011 | 0.1163197 | 2.931282
1.44874 | 35272.33 | 37.54437 | 0.1187323 | 2.931282
1.43879 | 35273.07 | 37.28764 | 0.1208328 | 2.931282
1.42883 | 35273.89 | 37.03065 | 0.1231603 | 2.931282
1.41888 | 35274.07 | 36.77392 | 0.1236713 | 2.931282
1.40854 | 35275.38 | 36.50713 | 0.1273896 | 2.931282
1.39897 | 35275.27 | 36.26021 | 0.1270774 | 2.931282
1.38863 | 35276.18 | 35.99341 | 0.1296604 | 2.931282
1.37868 | 35276.48 | 35.73668 | 0.1305119 | 2.931282
1.36872 | 35277.38 | 35.4797 | 0.1330665 | 2.931282
1.35877 | 35278.23 | 35.22297 | 0.1354792 | 2.931282
1.34881 | 35279.4 | 34.96598 | 0.1388002 | 2.931282
1.33886 | 35279.91 | 34.70925 | 0.1402478 | 2.931282
1.3289 | 35281.52 | 34.45226 | 0.1448177 | 2.931282
1.31895 | 35282.1 | 34.19553 | 0.146464 | 2.931282
1.309 | 35282.26 | 33.9388 | 0.1469182 | 2.931282
1.29904 | 35283.16 | 33.68181 | 0.1494728 | 2.931282
1.28909 | 35283.9 | 33.42508 | 0.1515732 | 2.931282
1.27875 | 35284.73 | 33.15829 | 0.1539291 | 2.931282
1.2688 | 35285.69 | 32.90156 | 0.156654 | 2.931282
1.25922 | 35286.88 | 32.65438 | 0.1600318 | 2.931282
1.24889 | 35286.93 | 32.38784 | 0.1601737 | 2.931282
1.23893 | 35288.12 | 32.13085 | 0.1635515 | 2.931282
1.22898 | 35289.3 | 31.87412 | 0.1669008 | 2.931282
1.21902 | 35289.62 | 31.61714 | 0.1678091 | 2.931282
1.20907 | 35290.8 | 31.36041 | 0.1711585 | 2.931282
1.19911 | 35291.08 | 31.10342 | 0.1719533 | 2.931282
1.18916 | 35291.6 | 30.84669 | 0.1734293 | 2.931282
1.17921 | 35292.66 | 30.58996 | 0.176438 | 2.931282
1.16925 | 35292.98 | 30.33297 | 0.1773463 | 2.931282
1.1593 | 35294.38 | 30.07624 | 0.1813202 | 2.931282
1.14934 | 35294.82 | 29.81925 | 0.1825691 | 2.931282
1.13901 | 35296.14 | 29.55272 | 0.1863158 | 2.931282
1.12905 | 35295.95 | 29.29573 | 0.1857765 | 2.931282
1.1191 | 35296.79 | 29.039 | 0.1881608 | 2.931282
1.10914 | 35297.78 | 28.78201 | 0.1909709 | 2.931282
1.09919 | 35298.41 | 28.52528 | 0.1927591 | 2.931282
1.08885 | 35299.18 | 28.25849 | 0.1949447 | 2.931282
1.0789 | 35300.41 | 28.00176 | 0.198436 | 2.931282
1.06894 | 35299.93 | 27.74477 | 0.1970736 | 2.931282
1.05899 | 35302.14 | 27.48804 | 0.2033465 | 2.931282
1.04903 | 35302.4 | 27.23106 | 0.2040845 | 2.931282
1.03908 | 35303.16 | 26.97433 | 0.2062418 | 2.931282
1.02912 | 35303.63 | 26.71734 | 0.2075758 | 2.931282
1.01917 | 35304 | 26.46061 | 0.208626 | 2.931282
1.00922 | 35305.65 | 26.20388 | 0.2133095 | 2.931282
0.99926 | 35306.32 | 25.94689 | 0.2152113 | 2.931282
0.98931 | 35307.3 | 25.69016 | 0.2179929 | 2.931282
0.97935 | 35308.72 | 25.43317 | 0.2220235 | 2.931282
0.9694 | 35308.73 | 25.17644 | 0.2220519 | 2.931282
0.95906 | 35309.63 | 24.90965 | 0.2246065 | 2.931282
0.94911 | 35310.88 | 24.65292 | 0.2281546 | 2.931282
0.93915 | 35311.16 | 24.39593 | 0.2289493 | 2.931282
0.9292 | 35312.64 | 24.1392 | 0.2331503 | 2.931282
0.91924 | 35312.7 | 23.88221 | 0.2333206 | 2.931282
0.90929 | 35313.42 | 23.62548 | 0.2353642 | 2.931282
0.89933 | 35314.04 | 23.3685 | 0.2371241 | 2.931282
0.88938 | 35315.33 | 23.11177 | 0.2407857 | 2.931282
0.87904 | 35315.48 | 22.84497 | 0.2412115 | 2.931282
0.86947 | 35316.25 | 22.59805 | 0.2433971 | 2.931282
0.85913 | 35317.77 | 22.33126 | 0.2477115 | 2.931282
0.84918 | 35317.61 | 22.07453 | 0.2472573 | 2.931282
0.83923 | 35318.31 | 21.8178 | 0.2492443 | 2.931282
0.82927 | 35319.16 | 21.56081 | 0.2516569 | 2.931282
0.81932 | 35320.25 | 21.30408 | 0.2547509 | 2.931282
0.80936 | 35321.25 | 21.04709 | 0.2575893 | 2.931282
0.79941 | 35320.91 | 20.79036 | 0.2566242 | 2.931282
0.78945 | 35321.96 | 20.53337 | 0.2596046 | 2.931282
0.7795 | 35323.46 | 20.27664 | 0.2638623 | 2.931282
0.76954 | 35323.73 | 20.01966 | 0.2646287 | 2.931282
0.75959 | 35324.09 | 19.76293 | 0.2656505 | 2.931282
0.74964 | 35324.45 | 19.5062 | 0.2666723 | 2.931282
0.73968 | 35325.3 | 19.24921 | 0.269085 | 2.931282
0.72934 | 35326.73 | 18.98242 | 0.273144 | 2.931282
0.71977 | 35327.36 | 18.73549 | 0.2749322 | 2.931282
0.70982 | 35327.85 | 18.47876 | 0.2763231 | 2.931282
0.69948 | 35328.65 | 18.21197 | 0.2785938 | 2.931282
0.68953 | 35329.93 | 17.95524 | 0.282227 | 2.931282
0.67957 | 35330.61 | 17.69825 | 0.2841572 | 2.931282
0.66924 | 35331.41 | 17.43172 | 0.286428 | 2.931282
0.65966 | 35332.59 | 17.18453 | 0.2897773 | 2.931282
0.64971 | 35332.96 | 16.9278 | 0.2908275 | 2.931282
0.63937 | 35333.88 | 16.66101 | 0.2934389 | 2.931282
0.6298 | 35334.72 | 16.41409 | 0.2958232 | 2.931282
0.61985 | 35336.04 | 16.15736 | 0.29957 | 2.931282
0.60989 | 35336.05 | 15.90037 | 0.2995984 | 2.931282
0.59955 | 35336.91 | 15.63358 | 0.3020394 | 2.931282
0.5896 | 35338.35 | 15.37685 | 0.3061268 | 2.931282
0.57965 | 35338.68 | 15.12012 | 0.3070635 | 2.931282
0.56969 | 35339.79 | 14.86313 | 0.3102142 | 2.931282
0.55974 | 35339.87 | 14.6064 | 0.3104412 | 2.931282
0.54978 | 35341.11 | 14.34941 | 0.3139609 | 2.931282
0.53983 | 35341.63 | 14.09268 | 0.3154369 | 2.931282
0.52949 | 35342.94 | 13.82589 | 0.3191553 | 2.931282
0.51954 | 35343.27 | 13.56916 | 0.320092 | 2.931282
0.50958 | 35343.27 | 13.31217 | 0.320092 | 2.931282
0.49963 | 35344.27 | 13.05544 | 0.3229304 | 2.931282
0.48967 | 35346.34 | 12.79845 | 0.328806 | 2.931282
0.47972 | 35346.63 | 12.54172 | 0.3296292 | 2.931282
0.46976 | 35347.76 | 12.28473 | 0.3328366 | 2.931282
0.45981 | 35347.66 | 12.028 | 0.3325528 | 2.931282
0.44947 | 35348.26 | 11.76121 | 0.3342558 | 2.931282
0.43952 | 35349.23 | 11.50448 | 0.3370091 | 2.931282
0.42995 | 35350.7 | 11.25756 | 0.3411816 | 2.931282
0.41961 | 35351.08 | 10.99076 | 0.3422603 | 2.931282
0.40966 | 35351.3 | 10.73403 | 0.3428847 | 2.931282
0.3997 | 35352.6 | 10.47705 | 0.3465747 | 2.931282
0.38975 | 35353.6 | 10.22032 | 0.3494132 | 2.931282
0.37979 | 35353.54 | 9.963329 | 0.3492428 | 2.931282
0.36984 | 35354.25 | 9.706599 | 0.3512581 | 2.931282
0.35988 | 35355.11 | 9.449611 | 0.3536992 | 2.931282
0.34993 | 35355.62 | 9.192881 | 0.3551468 | 2.931282
0.33998 | 35356.23 | 8.936151 | 0.3568783 | 2.931282
0.33002 | 35357.98 | 8.679164 | 0.3618456 | 2.931282
0.31968 | 35357.86 | 8.412371 | 0.3615049 | 2.931282
0.30973 | 35358.61 | 8.155641 | 0.3636338 | 2.931282
0.29977 | 35360.02 | 7.898653 | 0.367636 | 2.931282
0.28982 | 35360.03 | 7.641923 | 0.3676644 | 2.931282
0.27987 | 35361.31 | 7.385194 | 0.3712976 | 2.931282
0.26991 | 35362.03 | 7.128206 | 0.3733413 | 2.931282
0.25996 | 35362.4 | 6.871476 | 0.3743915 | 2.931282
0.25 | 35362.65 | 6.614488 | 0.3751011 | 2.931282
0.24005 | 35364.46 | 6.357758 | 0.3802387 | 2.931282
0.23009 | 35365.91 | 6.10077 | 0.3843545 | 2.931282
0.22014 | 35366.02 | 5.84404 | 0.3846667 | 2.931282
0.2098 | 35365.89 | 5.577248 | 0.3842977 | 2.931282
0.19985 | 35367.26 | 5.320518 | 0.3881864 | 2.931282
0.18989 | 35368.12 | 5.06353 | 0.3906274 | 2.931282
0.17994 | 35369.53 | 4.8068 | 0.3946297 | 2.931282
0.16999 | 35369.45 | 4.55007 | 0.3944026 | 2.931282
0.16003 | 35370.65 | 4.293082 | 0.3978087 | 2.931282
0.15008 | 35371.34 | 4.036353 | 0.3997672 | 2.931282
0.14012 | 35371.98 | 3.779365 | 0.4015839 | 2.931282
0.13017 | 35373.16 | 3.522635 | 0.4049332 | 2.931282
0.12021 | 35373.48 | 3.265647 | 0.4058415 | 2.931282
0.11026 | 35374.18 | 3.008917 | 0.4078284 | 2.931282
0.09992 | 35374.86 | 2.742125 | 0.4097586 | 2.931282
0.08997 | 35375.78 | 2.485395 | 0.41237 | 2.931282
0.08001 | 35376.3 | 2.228407 | 0.413846 | 2.931282
0.07006 | 35377.77 | 1.971677 | 0.4180185 | 2.931282
0.0601 | 35377.85 | 1.714689 | 0.4182456 | 2.931282
0.05015 | 35379.16 | 1.457959 | 0.4219639 | 2.931282
0.03981 | 35379.18 | 1.191167 | 0.4220207 | 2.931282
0.03024 | 35380.75 | 0.9442416 | 0.4264771 | 2.931282
0.02029 | 35381.29 | 0.6875118 | 0.4280098 | 2.931282
0.01033 | 35381.98 | 0.4305239 | 0.4299684 | 2.931282
0 | 35383.06 | 0.1639893 | 0.4330339 | 2.931282
-0.01033 | 35383.88 | -0.1025453 | 0.4353614 | 2.931282
-0.0199 | 35384.01 | -0.3494704 | 0.4357304 | 2.931282
-0.02986 | 35385.21 | -0.6064583 | 0.4391365 | 2.931282
-0.04019 | 35386.2 | -0.8729929 | 0.4419466 | 2.931282
-0.05015 | 35386.57 | -1.129981 | 0.4429968 | 2.931282
-0.0601 | 35387.48 | -1.386711 | 0.4455798 | 2.931282
-0.07005 | 35388.3 | -1.64344 | 0.4479074 | 2.931282
-0.07962 | 35388.88 | -1.890366 | 0.4495537 | 2.931282
-0.08996 | 35390.04 | -2.157158 | 0.4528463 | 2.931282
-0.09992 | 35390.59 | -2.414146 | 0.4544074 | 2.931282
-0.10987 | 35391.55 | -2.670876 | 0.4571323 | 2.931282
-0.11982 | 35391.78 | -2.927606 | 0.4577852 | 2.931282
-0.12978 | 35393.06 | -3.184594 | 0.4614184 | 2.931282
-0.14011 | 35393.92 | -3.451128 | 0.4638594 | 2.931282
-0.15007 | 35395.12 | -3.708116 | 0.4672656 | 2.931282
-0.16002 | 35395.67 | -3.964846 | 0.4688267 | 2.931282
-0.16997 | 35396.08 | -4.221576 | 0.4699905 | 2.931282
-0.17993 | 35396.84 | -4.478564 | 0.4721477 | 2.931282
-0.18988 | 35397.85 | -4.735293 | 0.4750145 | 2.931282
-0.19984 | 35398.35 | -4.992281 | 0.4764338 | 2.931282
-0.20979 | 35398.89 | -5.249011 | 0.4779665 | 2.931282
-0.21974 | 35400.41 | -5.505741 | 0.482281 | 2.931282
-0.2297 | 35401.72 | -5.762729 | 0.4859993 | 2.931282
-0.24003 | 35401.47 | -6.029263 | 0.4852897 | 2.931282
-0.2496 | 35402.31 | -6.276189 | 0.487674 | 2.931282
-0.25994 | 35402.38 | -6.542981 | 0.4878727 | 2.931282
-0.26989 | 35403.45 | -6.799711 | 0.4909099 | 2.931282
-0.27985 | 35404.82 | -7.056699 | 0.4947985 | 2.931282
-0.2898 | 35404.95 | -7.313429 | 0.4951675 | 2.931282
-0.29976 | 35406.18 | -7.570417 | 0.4986588 | 2.931282
-0.30971 | 35406.85 | -7.827146 | 0.5005606 | 2.931282
-0.31966 | 35407.6 | -8.083876 | 0.5026894 | 2.931282
-0.33 | 35408.19 | -8.350669 | 0.5043641 | 2.931282
-0.33995 | 35409.37 | -8.607399 | 0.5077135 | 2.931282
-0.34952 | 35409.64 | -8.854324 | 0.5084799 | 2.931282
-0.35986 | 35410.48 | -9.121116 | 0.5108642 | 2.931282
-0.36981 | 35411.21 | -9.377846 | 0.5129362 | 2.931282
-0.37977 | 35411.45 | -9.634834 | 0.5136175 | 2.931282
-0.38972 | 35412.97 | -9.891564 | 0.5179319 | 2.931282
-0.39968 | 35412.96 | -10.14855 | 0.5179035 | 2.931282
-0.40963 | 35413.57 | -10.40528 | 0.519635 | 2.931282
-0.41958 | 35414.19 | -10.66201 | 0.5213948 | 2.931282
-0.42954 | 35415.64 | -10.919 | 0.5255106 | 2.931282
-0.43949 | 35416.43 | -11.17573 | 0.5277529 | 2.931282
-0.44983 | 35417.04 | -11.44252 | 0.5294844 | 2.931282
-0.4594 | 35418.35 | -11.68945 | 0.5332028 | 2.931282
-0.46973 | 35418.69 | -11.95598 | 0.5341678 | 2.931282
-0.47969 | 35420.11 | -12.21297 | 0.5381984 | 2.931282
-0.48964 | 35419.46 | -12.4697 | 0.5363534 | 2.931282
-0.4996 | 35421.13 | -12.72669 | 0.5410937 | 2.931282
-0.50955 | 35421.5 | -12.98342 | 0.5421439 | 2.931282
-0.51989 | 35422.46 | -13.25021 | 0.5448688 | 2.931282
-0.52946 | 35422.81 | -13.49713 | 0.5458623 | 2.931282
-0.53941 | 35423.64 | -13.75386 | 0.5482182 | 2.931282
-0.54975 | 35424.48 | -14.02066 | 0.5506025 | 2.931282
-0.5597 | 35425.3 | -14.27739 | 0.55293 | 2.931282
-0.56966 | 35426.28 | -14.53437 | 0.5557117 | 2.931282
-0.57961 | 35426.6 | -14.7911 | 0.55662 | 2.931282
-0.58956 | 35427.25 | -15.04783 | 0.558465 | 2.931282
-0.59952 | 35427.75 | -15.30482 | 0.5598842 | 2.931282
-0.60947 | 35429.04 | -15.56155 | 0.5635458 | 2.931282
-0.61942 | 35429.12 | -15.81828 | 0.5637729 | 2.931282
-0.62938 | 35430.02 | -16.07527 | 0.5663275 | 2.931282
-0.63971 | 35430.79 | -16.3418 | 0.5685131 | 2.931282
-0.64967 | 35432.21 | -16.59879 | 0.5725437 | 2.931282
-0.65962 | 35431.97 | -16.85552 | 0.5718624 | 2.931282
-0.66958 | 35432.84 | -17.11251 | 0.5743319 | 2.931282
-0.67915 | 35434.56 | -17.35944 | 0.579214 | 2.931282
-0.68948 | 35434.65 | -17.62597 | 0.5794695 | 2.931282
-0.69944 | 35435.86 | -17.88296 | 0.582904 | 2.931282
-0.70939 | 35436.84 | -18.13969 | 0.5856857 | 2.931282
-0.71934 | 35437.71 | -18.39642 | 0.5881551 | 2.931282
-0.7293 | 35438.28 | -18.65341 | 0.5897731 | 2.931282
-0.73925 | 35439.24 | -18.91014 | 0.592498 | 2.931282
-0.74959 | 35440.48 | -19.17693 | 0.5960177 | 2.931282
-0.75916 | 35439.71 | -19.42385 | 0.593832 | 2.931282
-0.7695 | 35441.09 | -19.69065 | 0.5977491 | 2.931282
-0.77945 | 35441.25 | -19.94738 | 0.5982033 | 2.931282
-0.7894 | 35441.94 | -20.20411 | 0.6001618 | 2.931282
-0.79936 | 35443.37 | -20.46109 | 0.6042208 | 2.931282
-0.80931 | 35444.55 | -20.71782 | 0.6075701 | 2.931282
-0.81926 | 35445.56 | -20.97455 | 0.610437 | 2.931282
-0.82922 | 35445.8 | -21.23154 | 0.6111182 | 2.931282
-0.83955 | 35445.82 | -21.49808 | 0.611175 | 2.931282
-0.84951 | 35446.55 | -21.75506 | 0.613247 | 2.931282
-0.85946 | 35447.53 | -22.01179 | 0.6160287 | 2.931282
-0.86903 | 35448.54 | -22.25872 | 0.6188956 | 2.931282
-0.87937 | 35449.25 | -22.52551 | 0.6209109 | 2.931282
-0.88932 | 35449.16 | -22.78224 | 0.6206554 | 2.931282
-0.89928 | 35450.61 | -23.03923 | 0.6247711 | 2.931282
-0.90923 | 35451.8 | -23.29596 | 0.6281489 | 2.931282
-0.91918 | 35452.56 | -23.55269 | 0.6303061 | 2.931282
-0.92914 | 35453.96 | -23.80968 | 0.63428 | 2.931282
-0.93947 | 35454.77 | -24.07621 | 0.6365791 | 2.931282
-0.94905 | 35455.01 | -24.32339 | 0.6372603 | 2.931282
-0.959 | 35455.38 | -24.58012 | 0.6383106 | 2.931282
-0.96934 | 35456.35 | -24.84692 | 0.6410639 | 2.931282
-0.97929 | 35456.61 | -25.10365 | 0.6418018 | 2.931282
-0.98924 | 35457.51 | -25.36038 | 0.6443565 | 2.931282
-0.9992 | 35457.73 | -25.61736 | 0.6449809 | 2.931282
-1.00915 | 35459.25 | -25.87409 | 0.6492954 | 2.931282
-1.01949 | 35459.69 | -26.14089 | 0.6505443 | 2.931282
-1.02944 | 35460.42 | -26.39762 | 0.6526163 | 2.931282
-1.0394 | 35461.59 | -26.6546 | 0.6559373 | 2.931282
-1.04935 | 35462.36 | -26.91133 | 0.6581229 | 2.931282
-1.0593 | 35463.55 | -27.16806 | 0.6615007 | 2.931282
-1.06926 | 35463.92 | -27.42505 | 0.6625509 | 2.931282
-1.07921 | 35464.96 | -27.68178 | 0.6655029 | 2.931282
-1.08916 | 35466.13 | -27.93851 | 0.6688239 | 2.931282
-1.09912 | 35465.89 | -28.1955 | 0.6681427 | 2.931282
-1.10907 | 35466.3 | -28.45223 | 0.6693064 | 2.931282
-1.11903 | 35467.95 | -28.70922 | 0.6739899 | 2.931282
-1.12898 | 35468.84 | -28.96595 | 0.6765161 | 2.931282
-1.13932 | 35469.41 | -29.23274 | 0.678134 | 2.931282
-1.14927 | 35469.98 | -29.48947 | 0.6797519 | 2.931282
-1.15922 | 35470.96 | -29.7462 | 0.6825336 | 2.931282
-1.16918 | 35471.64 | -30.00319 | 0.6844637 | 2.931282
-1.17913 | 35473.02 | -30.25992 | 0.6883808 | 2.931282
-1.18908 | 35474.03 | -30.51665 | 0.6912476 | 2.931282
-1.19904 | 35474.82 | -30.77363 | 0.69349 | 2.931282
-1.20899 | 35475.36 | -31.03036 | 0.6950228 | 2.931282
-1.21895 | 35476.05 | -31.28735 | 0.6969813 | 2.931282
-1.2289 | 35475.71 | -31.54408 | 0.6960162 | 2.931282
-1.23924 | 35476.88 | -31.81087 | 0.6993372 | 2.931282
-1.24881 | 35476.85 | -32.0578 | 0.6992521 | 2.931282
-1.25914 | 35478.12 | -32.32433 | 0.7028569 | 2.931282
-1.26871 | 35478.84 | -32.57126 | 0.7049006 | 2.931282
-1.27905 | 35480.1 | -32.83805 | 0.708477 | 2.931282
-1.289 | 35479.79 | -33.09478 | 0.7075971 | 2.931282
-1.29896 | 35480.45 | -33.35177 | 0.7094705 | 2.931282
-1.30891 | 35480.87 | -33.6085 | 0.7106626 | 2.931282
-1.31887 | 35481.71 | -33.86549 | 0.7130469 | 2.931282
-1.32882 | 35481.91 | -34.12222 | 0.7136146 | 2.931282
-1.33877 | 35482.93 | -34.37895 | 0.7165098 | 2.931282
-1.34873 | 35483.91 | -34.63593 | 0.7192915 | 2.931282
-1.35906 | 35484.93 | -34.90247 | 0.7221867 | 2.931282
-1.36902 | 35484.97 | -35.15946 | 0.7223003 | 2.931282
-1.37897 | 35486.25 | -35.41619 | 0.7259335 | 2.931282
-1.38892 | 35486.4 | -35.67292 | 0.7263593 | 2.931282
-1.39888 | 35487.28 | -35.9299 | 0.7288571 | 2.931282
-1.40883 | 35488.4 | -36.18663 | 0.7320362 | 2.931282
-1.41917 | 35489.59 | -36.45343 | 0.7354139 | 2.931282
-1.42874 | 35489.38 | -36.70035 | 0.7348178 | 2.931282
-1.43869 | 35490.22 | -36.95708 | 0.7372021 | 2.931282
-1.44865 | 35490.99 | -37.21407 | 0.7393877 | 2.931282
-1.45898 | 35491.47 | -37.4806 | 0.7407502 | 2.931282
-1.46894 | 35492.52 | -37.73759 | 0.7437306 | 2.931282
-1.47889 | 35494.25 | -37.99432 | 0.7486411 | 2.931282
-1.48884 | 35493.68 | -38.25105 | 0.7470232 | 2.931282
-1.4988 | 35494.57 | -38.50804 | 0.7495494 | 2.931282
-1.50875 | 35496.23 | -38.76477 | 0.7542612 | 2.931282
-1.51871 | 35496.12 | -39.02176 | 0.753949 | 2.931282
-1.52866 | 35496.75 | -39.27849 | 0.7557372 | 2.931282
-1.539 | 35497.56 | -39.54528 | 0.7580364 | 2.931282
-1.54895 | 35498.89 | -39.80201 | 0.7618115 | 2.931282
-1.5589 | 35499.44 | -40.05874 | 0.7633726 | 2.931282
-1.56886 | 35499.91 | -40.31573 | 0.7647067 | 2.931282
-1.57881 | 35500.66 | -40.57246 | 0.7668356 | 2.931282
-1.58877 | 35501.29 | -40.82945 | 0.7686238 | 2.931282
-1.59872 | 35501.83 | -41.08618 | 0.7701565 | 2.931282
-1.60906 | 35502.35 | -41.35297 | 0.7716325 | 2.931282
-1.61863 | 35503.86 | -41.59989 | 0.7759186 | 2.931282
-1.62858 | 35505.43 | -41.85662 | 0.780375 | 2.931282
-1.63853 | 35505.23 | -42.11335 | 0.7798073 | 2.931282
-1.64849 | 35506.18 | -42.37034 | 0.7825038 | 2.931282
-1.65882 | 35505.78 | -42.63688 | 0.7813684 | 2.931282
-1.66878 | 35507.12 | -42.89386 | 0.7851719 | 2.931282
-1.67873 | 35507.87 | -43.15059 | 0.7873008 | 2.931282
-1.68869 | 35508.84 | -43.40758 | 0.7900541 | 2.931282
-1.69864 | 35508.81 | -43.66431 | 0.7899689 | 2.931282
-1.70859 | 35510.22 | -43.92104 | 0.7939711 | 2.931282
-1.71855 | 35510.62 | -44.17803 | 0.7951065 | 2.931282
-1.72888 | 35511.91 | -44.44456 | 0.7987681 | 2.931282
-1.73845 | 35511.91 | -44.69149 | 0.7987681 | 2.931282
-1.74841 | 35513.53 | -44.94848 | 0.8033664 | 2.931282
-1.75874 | 35514.59 | -45.21501 | 0.8063752 | 2.931282
-1.7687 | 35514.66 | -45.472 | 0.8065738 | 2.931282
-1.77865 | 35515.77 | -45.72873 | 0.8097245 | 2.931282
-1.78861 | 35515.84 | -45.98572 | 0.8099232 | 2.931282
-1.79856 | 35516.16 | -46.24245 | 0.8108315 | 2.931282
-1.80851 | 35517.87 | -46.49918 | 0.8156853 | 2.931282
-1.81847 | 35517.56 | -46.75616 | 0.8148054 | 2.931282
-1.8288 | 35518.66 | -47.0227 | 0.8179276 | 2.931282
-1.83876 | 35519.44 | -47.27969 | 0.8201416 | 2.931282
-1.84871 | 35520.67 | -47.53642 | 0.8236329 | 2.931282
-1.85866 | 35521.04 | -47.79315 | 0.8246832 | 2.931282
-1.86862 | 35521.89 | -48.05013 | 0.8270958 | 2.931282
-1.87857 | 35522.12 | -48.30686 | 0.8277487 | 2.931282
-1.88853 | 35522.8 | -48.56385 | 0.8296788 | 2.931282
-1.89848 | 35523.3 | -48.82058 | 0.8310981 | 2.931282
-1.90843 | 35524.72 | -49.07731 | 0.8351287 | 2.931282
-1.91877 | 35525.25 | -49.3441 | 0.836633 | 2.931282
-1.92872 | 35525.54 | -49.60083 | 0.8374562 | 2.931282
-1.93868 | 35526.56 | -49.85782 | 0.8403514 | 2.931282
-1.94863 | 35526.69 | -50.11455 | 0.8407204 | 2.931282
-1.95858 | 35528.51 | -50.37128 | 0.8458864 | 2.931282
-1.96854 | 35528.84 | -50.62827 | 0.8468231 | 2.931282
-1.97849 | 35529.25 | -50.885 | 0.8479868 | 2.931282
-1.98845 | 35530.38 | -51.14199 | 0.8511943 | 2.931282
-1.9984 | 35531.11 | -51.39872 | 0.8532663 | 2.931282