## Sheet1
Kepco_Current_A | Resistance_Ohms | Magnetic_Field_G | MR_Ratio_Percent | Sensitivity_Ohms_per_G
-1.9984 | 63383.69 | -51.39872 | 5.420876 | 31.62423
-1.98845 | 63377.23 | -51.14199 | 5.410131 | 31.62423
-1.97811 | 63366.93 | -50.87519 | 5.393 | 31.62423
-1.96854 | 63357.68 | -50.62827 | 5.377615 | 31.62423
-1.95858 | 63346.96 | -50.37128 | 5.359786 | 31.62423
-1.94863 | 63339.11 | -50.11455 | 5.346729 | 31.62423
-1.93829 | 63331.58 | -49.84776 | 5.334205 | 31.62423
-1.92834 | 63322.97 | -49.59103 | 5.319885 | 31.62423
-1.91839 | 63312.08 | -49.3343 | 5.301773 | 31.62423
-1.90843 | 63308.95 | -49.07731 | 5.296567 | 31.62423
-1.89848 | 63296.46 | -48.82058 | 5.275793 | 31.62423
-1.88853 | 63288.84 | -48.56385 | 5.263119 | 31.62423
-1.87857 | 63280.3 | -48.30686 | 5.248915 | 31.62423
-1.86862 | 63272.61 | -48.05013 | 5.236125 | 31.62423
-1.85828 | 63265.71 | -47.78334 | 5.224649 | 31.62423
-1.84833 | 63255.09 | -47.52661 | 5.206986 | 31.62423
-1.83837 | 63247.92 | -47.26962 | 5.195061 | 31.62423
-1.82842 | 63243.01 | -47.01289 | 5.186894 | 31.62423
-1.81847 | 63230.09 | -46.75616 | 5.165405 | 31.62423
-1.80851 | 63220.77 | -46.49918 | 5.149904 | 31.62423
-1.79856 | 63213.43 | -46.24245 | 5.137696 | 31.62423
-1.78861 | 63207.68 | -45.98572 | 5.128133 | 31.62423
-1.77827 | 63199.7 | -45.71892 | 5.11486 | 31.62423
-1.76832 | 63187.45 | -45.46219 | 5.094486 | 31.62423
-1.75836 | 63181.5 | -45.20521 | 5.08459 | 31.62423
-1.74841 | 63168.9 | -44.94848 | 5.063633 | 31.62423
-1.73845 | 63165.25 | -44.69149 | 5.057562 | 31.62423
-1.7285 | 63154.32 | -44.43476 | 5.039383 | 31.62423
-1.71855 | 63144.57 | -44.17803 | 5.023167 | 31.62423
-1.70859 | 63137.57 | -43.92104 | 5.011524 | 31.62423
-1.69864 | 63128.91 | -43.66431 | 4.997121 | 31.62423
-1.68869 | 63121.35 | -43.40758 | 4.984547 | 31.62423
-1.67873 | 63111.41 | -43.15059 | 4.968015 | 31.62423
-1.66878 | 63102.36 | -42.89386 | 4.952963 | 31.62423
-1.65882 | 63094.59 | -42.63688 | 4.940039 | 31.62423
-1.64887 | 63087.91 | -42.38015 | 4.928929 | 31.62423
-1.63853 | 63079.41 | -42.11335 | 4.914792 | 31.62423
-1.62858 | 63070.71 | -41.85662 | 4.900322 | 31.62423
-1.61863 | 63062.08 | -41.59989 | 4.885968 | 31.62423
-1.60867 | 63054.29 | -41.34291 | 4.873012 | 31.62423
-1.59872 | 63044.59 | -41.08618 | 4.856878 | 31.62423
-1.58877 | 63037.87 | -40.82945 | 4.845702 | 31.62423
-1.57881 | 63027.34 | -40.57246 | 4.828188 | 31.62423
-1.56847 | 63020.07 | -40.30567 | 4.816096 | 31.62423
-1.5589 | 63009.8 | -40.05874 | 4.799015 | 31.62423
-1.54857 | 63001.7 | -39.79221 | 4.785543 | 31.62423
-1.53861 | 62993.61 | -39.53522 | 4.772088 | 31.62423
-1.52866 | 62983.11 | -39.27849 | 4.754624 | 31.62423
-1.51871 | 62974.55 | -39.02176 | 4.740387 | 31.62423
-1.50875 | 62967.71 | -38.76477 | 4.72901 | 31.62423
-1.4988 | 62958.72 | -38.50804 | 4.714058 | 31.62423
-1.48884 | 62952.42 | -38.25105 | 4.70358 | 31.62423
-1.47889 | 62941.79 | -37.99432 | 4.6859 | 31.62423
-1.46894 | 62934.26 | -37.73759 | 4.673376 | 31.62423
-1.4586 | 62926.88 | -37.4708 | 4.661101 | 31.62423
-1.44865 | 62918.37 | -37.21407 | 4.646947 | 31.62423
-1.43869 | 62907.71 | -36.95708 | 4.629217 | 31.62423
-1.42874 | 62902.13 | -36.70035 | 4.619936 | 31.62423
-1.41879 | 62893.02 | -36.44362 | 4.604785 | 31.62423
-1.40883 | 62884.82 | -36.18663 | 4.591146 | 31.62423
-1.39888 | 62875.09 | -35.9299 | 4.574963 | 31.62423
-1.38892 | 62867.63 | -35.67292 | 4.562555 | 31.62423
-1.37859 | 62858.91 | -35.40638 | 4.548052 | 31.62423
-1.36902 | 62850.67 | -35.15946 | 4.534347 | 31.62423
-1.35868 | 62839.59 | -34.89266 | 4.515919 | 31.62423
-1.34873 | 62834.14 | -34.63593 | 4.506854 | 31.62423
-1.33916 | 62822.23 | -34.38901 | 4.487045 | 31.62423
-1.32882 | 62815.78 | -34.12222 | 4.476318 | 31.62423
-1.31887 | 62806.77 | -33.86549 | 4.461332 | 31.62423
-1.30891 | 62800.06 | -33.6085 | 4.450172 | 31.62423
-1.29896 | 62792.02 | -33.35177 | 4.4368 | 31.62423
-1.289 | 62783.69 | -33.09478 | 4.422945 | 31.62423
-1.27905 | 62774.32 | -32.83805 | 4.407361 | 31.62423
-1.2691 | 62765.25 | -32.58132 | 4.392275 | 31.62423
-1.25876 | 62756.89 | -32.31453 | 4.378371 | 31.62423
-1.24881 | 62748.58 | -32.0578 | 4.364549 | 31.62423
-1.23885 | 62740.09 | -31.80081 | 4.350429 | 31.62423
-1.22928 | 62731.64 | -31.55389 | 4.336374 | 31.62423
-1.21895 | 62722.43 | -31.28735 | 4.321056 | 31.62423
-1.20899 | 62715.73 | -31.03036 | 4.309913 | 31.62423
-1.19904 | 62706.47 | -30.77363 | 4.294511 | 31.62423
-1.18908 | 62697.12 | -30.51665 | 4.27896 | 31.62423
-1.17913 | 62686.26 | -30.25992 | 4.260898 | 31.62423
-1.16918 | 62678.38 | -30.00319 | 4.247791 | 31.62423
-1.15922 | 62669.17 | -29.7462 | 4.232473 | 31.62423
-1.14927 | 62663.28 | -29.48947 | 4.222677 | 31.62423
-1.13932 | 62654.84 | -29.23274 | 4.208639 | 31.62423
-1.12898 | 62646.15 | -28.96595 | 4.194186 | 31.62423
-1.11941 | 62638.8 | -28.71902 | 4.181961 | 31.62423
-1.10907 | 62630.2 | -28.45223 | 4.167658 | 31.62423
-1.09912 | 62620.96 | -28.1955 | 4.15229 | 31.62423
-1.08916 | 62614.88 | -27.93851 | 4.142177 | 31.62423
-1.07921 | 62605.93 | -27.68178 | 4.127291 | 31.62423
-1.06926 | 62595.57 | -27.42505 | 4.11006 | 31.62423
-1.05892 | 62587.81 | -27.15826 | 4.097154 | 31.62423
-1.04897 | 62579.89 | -26.90153 | 4.083981 | 31.62423
-1.0394 | 62571.07 | -26.6546 | 4.069312 | 31.62423
-1.02906 | 62563.08 | -26.38781 | 4.056022 | 31.62423
-1.0191 | 62553.39 | -26.13082 | 4.039906 | 31.62423
-1.00915 | 62544.3 | -25.87409 | 4.024787 | 31.62423
-0.9992 | 62537.51 | -25.61736 | 4.013494 | 31.62423
-0.98924 | 62530.68 | -25.36038 | 4.002134 | 31.62423
-0.97891 | 62522.76 | -25.09384 | 3.988962 | 31.62423
-0.96895 | 62512.29 | -24.83685 | 3.971548 | 31.62423
-0.95938 | 62505.37 | -24.58993 | 3.960038 | 31.62423
-0.94905 | 62495.53 | -24.32339 | 3.943672 | 31.62423
-0.93909 | 62487.66 | -24.06641 | 3.930583 | 31.62423
-0.92914 | 62479.85 | -23.80968 | 3.917593 | 31.62423
-0.91918 | 62473.33 | -23.55269 | 3.906749 | 31.62423
-0.90923 | 62463.45 | -23.29596 | 3.890316 | 31.62423
-0.89928 | 62454.12 | -23.03923 | 3.874798 | 31.62423
-0.88932 | 62447.5 | -22.78224 | 3.863788 | 31.62423
-0.87899 | 62440.23 | -22.51571 | 3.851696 | 31.62423
-0.86942 | 62431.43 | -22.26878 | 3.83706 | 31.62423
-0.85908 | 62419.97 | -22.00199 | 3.817999 | 31.62423
-0.84913 | 62412.11 | -21.74526 | 3.804927 | 31.62423
-0.83917 | 62403.74 | -21.48827 | 3.791005 | 31.62423
-0.82922 | 62395.35 | -21.23154 | 3.777051 | 31.62423
-0.81926 | 62385.54 | -20.97455 | 3.760735 | 31.62423
-0.80931 | 62376.95 | -20.71782 | 3.746448 | 31.62423
-0.79936 | 62369.65 | -20.46109 | 3.734306 | 31.62423
-0.7894 | 62359.08 | -20.20411 | 3.716726 | 31.62423
-0.77945 | 62350.47 | -19.94738 | 3.702406 | 31.62423
-0.7695 | 62344.31 | -19.69065 | 3.69216 | 31.62423
-0.75954 | 62334.29 | -19.43366 | 3.675495 | 31.62423
-0.74921 | 62323.96 | -19.16712 | 3.658314 | 31.62423
-0.73925 | 62318.04 | -18.91014 | 3.648468 | 31.62423
-0.7293 | 62312.46 | -18.65341 | 3.639187 | 31.62423
-0.71934 | 62305.07 | -18.39642 | 3.626896 | 31.62423
-0.70939 | 62293.18 | -18.13969 | 3.60712 | 31.62423
-0.69944 | 62281.84 | -17.88296 | 3.588259 | 31.62423
-0.68948 | 62275.2 | -17.62597 | 3.577215 | 31.62423
-0.67953 | 62266.38 | -17.36924 | 3.562546 | 31.62423
-0.66958 | 62260.02 | -17.11251 | 3.551968 | 31.62423
-0.65962 | 62254.38 | -16.85552 | 3.542587 | 31.62423
-0.64929 | 62243.55 | -16.58899 | 3.524575 | 31.62423
-0.63971 | 62236.3 | -16.3418 | 3.512516 | 31.62423
-0.62976 | 62229.38 | -16.08507 | 3.501007 | 31.62423
-0.61942 | 62221.63 | -15.81828 | 3.488117 | 31.62423
-0.60947 | 62212.75 | -15.56155 | 3.473347 | 31.62423
-0.59952 | 62202.23 | -15.30482 | 3.45585 | 31.62423
-0.58956 | 62193.88 | -15.04783 | 3.441963 | 31.62423
-0.57961 | 62185.85 | -14.7911 | 3.428607 | 31.62423
-0.56966 | 62172.6 | -14.53437 | 3.406569 | 31.62423
-0.5597 | 62166 | -14.27739 | 3.395592 | 31.62423
-0.54936 | 62158.28 | -14.01059 | 3.382752 | 31.62423
-0.53941 | 62149.36 | -13.75386 | 3.367916 | 31.62423
-0.52946 | 62140.79 | -13.49713 | 3.353662 | 31.62423
-0.5195 | 62134.92 | -13.24015 | 3.343899 | 31.62423
-0.50955 | 62126.34 | -12.98342 | 3.329629 | 31.62423
-0.4996 | 62114.33 | -12.72669 | 3.309654 | 31.62423
-0.48964 | 62106.85 | -12.4697 | 3.297213 | 31.62423
-0.47969 | 62098.31 | -12.21297 | 3.283009 | 31.62423
-0.46973 | 62090.5 | -11.95598 | 3.270019 | 31.62423
-0.4594 | 62081.18 | -11.68945 | 3.254518 | 31.62423
-0.44944 | 62076.52 | -11.43246 | 3.246767 | 31.62423
-0.43987 | 62064.45 | -11.18553 | 3.226692 | 31.62423
-0.42954 | 62056.62 | -10.919 | 3.213669 | 31.62423
-0.41958 | 62047.97 | -10.66201 | 3.199282 | 31.62423
-0.40963 | 62040.41 | -10.40528 | 3.186708 | 31.62423
-0.39968 | 62030.74 | -10.14855 | 3.170625 | 31.62423
-0.38972 | 62020.35 | -9.891564 | 3.153344 | 31.62423
-0.37939 | 62012.66 | -9.625029 | 3.140554 | 31.62423
-0.36981 | 62005.65 | -9.377846 | 3.128895 | 31.62423
-0.35986 | 61998.37 | -9.121116 | 3.116787 | 31.62423
-0.34991 | 61990.21 | -8.864387 | 3.103215 | 31.62423
-0.33957 | 61979.91 | -8.597594 | 3.086084 | 31.62423
-0.32962 | 61970.38 | -8.340864 | 3.070233 | 31.62423
-0.31966 | 61963.57 | -8.083876 | 3.058907 | 31.62423
-0.30971 | 61955.8 | -7.827146 | 3.045984 | 31.62423
-0.29976 | 61945.91 | -7.570417 | 3.029534 | 31.62423
-0.28942 | 61936.77 | -7.303624 | 3.014333 | 31.62423
-0.27985 | 61929.71 | -7.056699 | 3.00259 | 31.62423
-0.26989 | 61920.68 | -6.799711 | 2.987571 | 31.62423
-0.25994 | 61910.41 | -6.542981 | 2.97049 | 31.62423
-0.2496 | 61904.55 | -6.276189 | 2.960744 | 31.62423
-0.23965 | 61894.19 | -6.019459 | 2.943513 | 31.62423
-0.2297 | 61887.07 | -5.762729 | 2.931671 | 31.62423
-0.21974 | 61876.6 | -5.505741 | 2.914257 | 31.62423
-0.20979 | 61871.63 | -5.249011 | 2.905991 | 31.62423
-0.20022 | 61864.48 | -5.002086 | 2.894099 | 31.62423
-0.18988 | 61855.58 | -4.735293 | 2.879296 | 31.62423
-0.17993 | 61847.32 | -4.478564 | 2.865558 | 31.62423
-0.16959 | 61837.12 | -4.211771 | 2.848593 | 31.62423
-0.16002 | 61829.25 | -3.964846 | 2.835503 | 31.62423
-0.15007 | 61819.53 | -3.708116 | 2.819337 | 31.62423
-0.14011 | 61810.7 | -3.451128 | 2.804651 | 31.62423
-0.12978 | 61803.86 | -3.184594 | 2.793274 | 31.62423
-0.11982 | 61794.8 | -2.927606 | 2.778206 | 31.62423
-0.10987 | 61785.89 | -2.670876 | 2.763386 | 31.62423
-0.09992 | 61777.48 | -2.414146 | 2.749399 | 31.62423
-0.08996 | 61768.87 | -2.157158 | 2.735078 | 31.62423
-0.07962 | 61761.85 | -1.890366 | 2.723403 | 31.62423
-0.07005 | 61755.13 | -1.64344 | 2.712226 | 31.62423
-0.0601 | 61744.88 | -1.386711 | 2.695178 | 31.62423
-0.04976 | 61736.74 | -1.119918 | 2.681639 | 31.62423
-0.04019 | 61727.74 | -0.8729929 | 2.66667 | 31.62423
-0.02986 | 61720.82 | -0.6064583 | 2.655161 | 31.62423
-0.0199 | 61711.25 | -0.3494704 | 2.639244 | 31.62423
-0.00995 | 61706.02 | -0.09274056 | 2.630545 | 31.62423
0 | 61695.97 | 0.1639893 | 2.61383 | 31.62423
0.01033 | 61691.05 | 0.4305239 | 2.605647 | 31.62423
0.02029 | 61682.52 | 0.6875118 | 2.59146 | 31.62423
0.03024 | 61672.46 | 0.9442416 | 2.574728 | 31.62423
0.0402 | 61666.73 | 1.201229 | 2.565197 | 31.62423
0.05015 | 61657.43 | 1.457959 | 2.549729 | 31.62423
0.0601 | 61645.76 | 1.714689 | 2.53032 | 31.62423
0.07006 | 61639.25 | 1.971677 | 2.519492 | 31.62423
0.08001 | 61629.75 | 2.228407 | 2.503692 | 31.62423
0.08997 | 61622.84 | 2.485395 | 2.492199 | 31.62423
0.09992 | 61617.12 | 2.742125 | 2.482685 | 31.62423
0.11026 | 61608.33 | 3.008917 | 2.468065 | 31.62423
0.12021 | 61600.74 | 3.265647 | 2.455442 | 31.62423
0.13017 | 61591.7 | 3.522635 | 2.440406 | 31.62423
0.14012 | 61584.41 | 3.779365 | 2.428281 | 31.62423
0.15008 | 61576.43 | 4.036353 | 2.415009 | 31.62423
0.16003 | 61568.11 | 4.293082 | 2.401171 | 31.62423
0.16999 | 61559.51 | 4.55007 | 2.386867 | 31.62423
0.17994 | 61550.18 | 4.8068 | 2.371349 | 31.62423
0.18989 | 61543.14 | 5.06353 | 2.35964 | 31.62423
0.19985 | 61534.84 | 5.320518 | 2.345836 | 31.62423
0.21019 | 61525.3 | 5.587311 | 2.329968 | 31.62423
0.22014 | 61517.72 | 5.84404 | 2.317361 | 31.62423
0.23009 | 61510.83 | 6.10077 | 2.305902 | 31.62423
0.23967 | 61499.65 | 6.347953 | 2.287307 | 31.62423
0.25 | 61492.57 | 6.614488 | 2.275531 | 31.62423
0.25996 | 61485.48 | 6.871476 | 2.263739 | 31.62423
0.26991 | 61476.97 | 7.128206 | 2.249585 | 31.62423
0.27987 | 61466.67 | 7.385194 | 2.232454 | 31.62423
0.28982 | 61459.5 | 7.641923 | 2.220529 | 31.62423
0.29977 | 61451.88 | 7.898653 | 2.207855 | 31.62423
0.30973 | 61446.12 | 8.155641 | 2.198275 | 31.62423
0.31968 | 61438.61 | 8.412371 | 2.185784 | 31.62423
0.32964 | 61428.19 | 8.669359 | 2.168453 | 31.62423
0.33998 | 61422.08 | 8.936151 | 2.158291 | 31.62423
0.34993 | 61414.39 | 9.192881 | 2.145501 | 31.62423
0.35988 | 61406.13 | 9.449611 | 2.131763 | 31.62423
0.36984 | 61400.04 | 9.706599 | 2.121634 | 31.62423
0.37979 | 61390.07 | 9.963329 | 2.105051 | 31.62423
0.38975 | 61383.63 | 10.22032 | 2.09434 | 31.62423
0.3997 | 61376.34 | 10.47705 | 2.082216 | 31.62423
0.40966 | 61367.81 | 10.73403 | 2.068028 | 31.62423
0.41961 | 61357.99 | 10.99076 | 2.051695 | 31.62423
0.42956 | 61353.73 | 11.24749 | 2.04461 | 31.62423
0.43952 | 61344.07 | 11.50448 | 2.028543 | 31.62423
0.44986 | 61336.93 | 11.77127 | 2.016668 | 31.62423
0.45981 | 61327.66 | 12.028 | 2.00125 | 31.62423
0.46976 | 61319.16 | 12.28473 | 1.987113 | 31.62423
0.47972 | 61311.08 | 12.54172 | 1.973674 | 31.62423
0.48967 | 61303.08 | 12.79845 | 1.960368 | 31.62423
0.49963 | 61296.31 | 13.05544 | 1.949108 | 31.62423
0.50958 | 61290.8 | 13.31217 | 1.939944 | 31.62423
0.51992 | 61280.66 | 13.57896 | 1.923079 | 31.62423
0.52949 | 61273.79 | 13.82589 | 1.911653 | 31.62423
0.53945 | 61265.35 | 14.08288 | 1.897615 | 31.62423
0.54978 | 61255.05 | 14.34941 | 1.880484 | 31.62423
0.55974 | 61249.95 | 14.6064 | 1.872001 | 31.62423
0.56969 | 61241.77 | 14.86313 | 1.858396 | 31.62423
0.57965 | 61234.24 | 15.12012 | 1.845872 | 31.62423
0.5896 | 61225.75 | 15.37685 | 1.831752 | 31.62423
0.59994 | 61216.92 | 15.64364 | 1.817065 | 31.62423
0.60951 | 61209.56 | 15.89056 | 1.804824 | 31.62423
0.61946 | 61200.61 | 16.14729 | 1.789938 | 31.62423
0.62942 | 61191.78 | 16.40428 | 1.775252 | 31.62423
0.63937 | 61185.05 | 16.66101 | 1.764059 | 31.62423
0.64971 | 61175.1 | 16.9278 | 1.74751 | 31.62423
0.65966 | 61167.98 | 17.18453 | 1.735667 | 31.62423
0.66962 | 61158.67 | 17.44152 | 1.720183 | 31.62423
0.67957 | 61149.82 | 17.69825 | 1.705463 | 31.62423
0.68953 | 61144.21 | 17.95524 | 1.696133 | 31.62423
0.69948 | 61134.59 | 18.21197 | 1.680133 | 31.62423
0.70944 | 61128.45 | 18.46896 | 1.66992 | 31.62423
0.71977 | 61120.42 | 18.73549 | 1.656565 | 31.62423
0.72934 | 61111.17 | 18.98242 | 1.64118 | 31.62423
0.7393 | 61103.79 | 19.2394 | 1.628906 | 31.62423
0.74964 | 61096.22 | 19.5062 | 1.616315 | 31.62423
0.75959 | 61089.21 | 19.76293 | 1.604656 | 31.62423
0.76954 | 61079.64 | 20.01966 | 1.588739 | 31.62423
0.7795 | 61075.93 | 20.27664 | 1.582568 | 31.62423
0.78945 | 61065.3 | 20.53337 | 1.564888 | 31.62423
0.79941 | 61058.04 | 20.79036 | 1.552813 | 31.62423
0.80936 | 61050.79 | 21.04709 | 1.540755 | 31.62423
0.81932 | 61041.18 | 21.30408 | 1.524771 | 31.62423
0.82927 | 61033.37 | 21.56081 | 1.511782 | 31.62423
0.83923 | 61022.95 | 21.8178 | 1.494451 | 31.62423
0.84918 | 61017.96 | 22.07453 | 1.486152 | 31.62423
0.85952 | 61008.37 | 22.34132 | 1.470201 | 31.62423
0.86947 | 61002.77 | 22.59805 | 1.460887 | 31.62423
0.87943 | 60993.24 | 22.85504 | 1.445037 | 31.62423
0.88938 | 60985.92 | 23.11177 | 1.432862 | 31.62423
0.89933 | 60976.99 | 23.3685 | 1.41801 | 31.62423
0.90929 | 60968.66 | 23.62548 | 1.404155 | 31.62423
0.91924 | 60959.87 | 23.88221 | 1.389535 | 31.62423
0.9292 | 60953.13 | 24.1392 | 1.378325 | 31.62423
0.93915 | 60945.37 | 24.39593 | 1.365419 | 31.62423
0.94911 | 60936.07 | 24.65292 | 1.349951 | 31.62423
0.95906 | 60930.18 | 24.90965 | 1.340154 | 31.62423
0.96902 | 60922.06 | 25.16664 | 1.326649 | 31.62423
0.97897 | 60913.93 | 25.42337 | 1.313127 | 31.62423
0.98931 | 60904.47 | 25.69016 | 1.297393 | 31.62423
0.99926 | 60895 | 25.94689 | 1.281642 | 31.62423
1.00922 | 60890.29 | 26.20388 | 1.273809 | 31.62423
1.01917 | 60881.82 | 26.46061 | 1.259721 | 31.62423
1.02912 | 60872.37 | 26.71734 | 1.244004 | 31.62423
1.03946 | 60865.88 | 26.98413 | 1.233209 | 31.62423
1.04942 | 60857.83 | 27.24112 | 1.21982 | 31.62423
1.05937 | 60850.96 | 27.49785 | 1.208394 | 31.62423
1.06932 | 60842.28 | 27.75458 | 1.193957 | 31.62423
1.0789 | 60834.53 | 28.00176 | 1.181068 | 31.62423
1.08923 | 60828.58 | 28.2683 | 1.171171 | 31.62423
1.09919 | 60817.29 | 28.52528 | 1.152394 | 31.62423
1.10914 | 60811.78 | 28.78201 | 1.143229 | 31.62423
1.1191 | 60803.31 | 29.039 | 1.129142 | 31.62423
1.12905 | 60795.76 | 29.29573 | 1.116585 | 31.62423
1.13901 | 60788.81 | 29.55272 | 1.105025 | 31.62423
1.14896 | 60782.07 | 29.80945 | 1.093815 | 31.62423
1.1593 | 60773.94 | 30.07624 | 1.080293 | 31.62423
1.16887 | 60768.25 | 30.32317 | 1.070829 | 31.62423
1.17882 | 60757.02 | 30.5799 | 1.052152 | 31.62423
1.18916 | 60748.48 | 30.84669 | 1.037948 | 31.62423
1.19911 | 60740.29 | 31.10342 | 1.024326 | 31.62423
1.20869 | 60734.14 | 31.3506 | 1.014097 | 31.62423
1.21864 | 60725.54 | 31.60733 | 0.9997934 | 31.62423
1.22898 | 60718.75 | 31.87412 | 0.9885002 | 31.62423
1.23893 | 60709.72 | 32.13085 | 0.9734813 | 31.62423
1.24889 | 60701.59 | 32.38784 | 0.9599594 | 31.62423
1.25884 | 60695.59 | 32.64457 | 0.9499801 | 31.62423
1.2688 | 60685.77 | 32.90156 | 0.9336473 | 31.62423
1.27913 | 60678.72 | 33.16809 | 0.9219216 | 31.62423
1.2887 | 60669.94 | 33.41502 | 0.9073185 | 31.62423
1.29866 | 60662.18 | 33.67201 | 0.894412 | 31.62423
1.309 | 60656.05 | 33.9388 | 0.8842164 | 31.62423
1.31895 | 60647.07 | 34.19553 | 0.8692807 | 31.62423
1.3289 | 60640.05 | 34.45226 | 0.8576049 | 31.62423
1.33886 | 60631.98 | 34.70925 | 0.8441828 | 31.62423
1.34881 | 60624.98 | 34.96598 | 0.8325403 | 31.62423
1.35877 | 60617.75 | 35.22297 | 0.8205152 | 31.62423
1.36872 | 60609.98 | 35.4797 | 0.807592 | 31.62423
1.37868 | 60601.21 | 35.73668 | 0.7930056 | 31.62423
1.38901 | 60592.7 | 36.00322 | 0.7788516 | 31.62423
1.39897 | 60586.5 | 36.26021 | 0.7685396 | 31.62423
1.40854 | 60579.95 | 36.50713 | 0.7576456 | 31.62423
1.41849 | 60573.27 | 36.76386 | 0.7465353 | 31.62423
1.42883 | 60564.08 | 37.03065 | 0.7312503 | 31.62423
1.43879 | 60556.37 | 37.28764 | 0.7184269 | 31.62423
1.44874 | 60550.34 | 37.54437 | 0.7083977 | 31.62423
1.45869 | 60539.07 | 37.8011 | 0.6896532 | 31.62423
1.46865 | 60531.7 | 38.05809 | 0.6773953 | 31.62423
1.4786 | 60521.29 | 38.31482 | 0.6600812 | 31.62423
1.48894 | 60511.92 | 38.58161 | 0.6444969 | 31.62423
1.49851 | 60506.94 | 38.82854 | 0.636214 | 31.62423
1.50847 | 60498.41 | 39.08552 | 0.6220268 | 31.62423
1.5188 | 60492.04 | 39.35206 | 0.6114321 | 31.62423
1.52876 | 60484.28 | 39.60905 | 0.5985255 | 31.62423
1.53871 | 60475.36 | 39.86578 | 0.5836896 | 31.62423
1.54867 | 60468.54 | 40.12276 | 0.5723465 | 31.62423
1.55862 | 60461.4 | 40.37949 | 0.5604711 | 31.62423
1.56857 | 60455.2 | 40.63622 | 0.5501592 | 31.62423
1.57853 | 60447.21 | 40.89321 | 0.53687 | 31.62423
1.58848 | 60440.47 | 41.14994 | 0.52566 | 31.62423
1.59882 | 60434.41 | 41.41673 | 0.5155809 | 31.62423
1.60839 | 60423.69 | 41.66366 | 0.4977512 | 31.62423
1.61873 | 60414.54 | 41.93045 | 0.4825327 | 31.62423
1.62868 | 60409.16 | 42.18718 | 0.4735846 | 31.62423
1.63864 | 60399.91 | 42.44417 | 0.4581998 | 31.62423
1.64859 | 60391.84 | 42.7009 | 0.4447777 | 31.62423
1.65855 | 60384.2 | 42.95789 | 0.4320707 | 31.62423
1.66888 | 60377.78 | 43.22442 | 0.4213928 | 31.62423
1.67846 | 60370.53 | 43.47161 | 0.4093345 | 31.62423
1.68879 | 60362.32 | 43.73814 | 0.3956795 | 31.62423
1.69875 | 60354.46 | 43.99513 | 0.3826066 | 31.62423
1.7087 | 60347.99 | 44.25186 | 0.3718456 | 31.62423
1.71866 | 60342.26 | 44.50885 | 0.3623153 | 31.62423
1.72861 | 60331.07 | 44.76558 | 0.3437039 | 31.62423
1.73857 | 60324.14 | 45.02256 | 0.3321778 | 31.62423
1.74852 | 60315.72 | 45.27929 | 0.3181735 | 31.62423
1.75847 | 60308.03 | 45.53602 | 0.3053834 | 31.62423
1.76843 | 60299.7 | 45.79301 | 0.2915288 | 31.62423
1.77838 | 60292.98 | 46.04974 | 0.280352 | 31.62423
1.78834 | 60285.23 | 46.30673 | 0.267462 | 31.62423
1.79829 | 60278.03 | 46.56346 | 0.2554869 | 31.62423
1.80825 | 60271.45 | 46.82045 | 0.2445429 | 31.62423
1.81858 | 60263.51 | 47.08698 | 0.231337 | 31.62423
1.82854 | 60253.81 | 47.34397 | 0.2152037 | 31.62423
1.83849 | 60249.2 | 47.6007 | 0.2075363 | 31.62423
1.84845 | 60242.72 | 47.85769 | 0.1967587 | 31.62423
1.8584 | 60234.58 | 48.11442 | 0.1832201 | 31.62423
1.86835 | 60227.2 | 48.37115 | 0.1709455 | 31.62423
1.87831 | 60218.54 | 48.62813 | 0.1565421 | 31.62423
1.88826 | 60214.79 | 48.88486 | 0.150305 | 31.62423
1.89822 | 60204.57 | 49.14185 | 0.1333069 | 31.62423
1.90856 | 60194.06 | 49.40864 | 0.1158265 | 31.62423
1.91851 | 60189.81 | 49.66537 | 0.1087578 | 31.62423
1.92846 | 60177.59 | 49.9221 | 0.08843329 | 31.62423
1.93842 | 60170.84 | 50.17909 | 0.07720657 | 31.62423
1.94837 | 60164.11 | 50.43582 | 0.06601311 | 31.62423
1.95833 | 60154.26 | 50.69281 | 0.04963042 | 31.62423
1.96828 | 60149.02 | 50.94954 | 0.04091516 | 31.62423
1.97824 | 60139.75 | 51.20653 | 0.02549713 | 31.62423
1.98819 | 60132.47 | 51.46326 | 0.0133889 | 31.62423
1.99814 | 60124.42 | 51.71999 | 0 | 31.62423
1.98819 | 60132.14 | 51.46326 | 0.01284004 | 31.62423
1.97824 | 60142.48 | 51.20653 | 0.03003771 | 31.62423
1.96828 | 60147.97 | 50.94954 | 0.03916878 | 31.62423
1.95833 | 60155.9 | 50.69281 | 0.05235809 | 31.62423
1.94799 | 60165.2 | 50.42602 | 0.06782602 | 31.62423
1.93842 | 60172.19 | 50.17909 | 0.07945191 | 31.62423
1.92808 | 60179.09 | 49.9123 | 0.09092811 | 31.62423
1.91813 | 60186.04 | 49.65557 | 0.1024875 | 31.62423
1.90856 | 60194.11 | 49.40864 | 0.1159096 | 31.62423
1.89822 | 60199.45 | 49.14185 | 0.1247912 | 31.62423
1.88826 | 60207.53 | 48.88486 | 0.13823 | 31.62423
1.87831 | 60216.81 | 48.62813 | 0.1536647 | 31.62423
1.86835 | 60225.14 | 48.37115 | 0.1675193 | 31.62423
1.8584 | 60232.19 | 48.11442 | 0.179245 | 31.62423
1.84845 | 60240.45 | 47.85769 | 0.1929832 | 31.62423
1.83849 | 60247.8 | 47.6007 | 0.2052078 | 31.62423
1.82815 | 60255.73 | 47.33391 | 0.2183971 | 31.62423
1.8182 | 60261.84 | 47.07718 | 0.2285594 | 31.62423
1.80863 | 60269.31 | 46.83025 | 0.2409836 | 31.62423
1.79829 | 60278.06 | 46.56346 | 0.2555368 | 31.62423
1.78872 | 60284.85 | 46.31653 | 0.26683 | 31.62423
1.77838 | 60290.85 | 46.04974 | 0.2768093 | 31.62423
1.76843 | 60301.19 | 45.79301 | 0.294007 | 31.62423
1.75847 | 60309.57 | 45.53602 | 0.3079448 | 31.62423
1.74852 | 60317.07 | 45.27929 | 0.3204189 | 31.62423
1.73857 | 60322.22 | 45.02256 | 0.3289845 | 31.62423
1.72823 | 60331.41 | 44.75577 | 0.3442694 | 31.62423
1.71827 | 60340.64 | 44.49878 | 0.3596209 | 31.62423
1.7087 | 60346.91 | 44.25186 | 0.3700493 | 31.62423
1.69875 | 60354.69 | 43.99513 | 0.3829891 | 31.62423
1.68841 | 60361.65 | 43.72833 | 0.3945651 | 31.62423
1.67884 | 60369.35 | 43.48141 | 0.4073719 | 31.62423
1.6685 | 60377.01 | 43.21462 | 0.4201122 | 31.62423
1.65855 | 60386.39 | 42.95789 | 0.4357131 | 31.62423
1.64859 | 60392.4 | 42.7009 | 0.4457091 | 31.62423
1.63864 | 60401.85 | 42.44417 | 0.4614265 | 31.62423
1.62868 | 60408.15 | 42.18718 | 0.4719048 | 31.62423
1.61835 | 60416.88 | 41.92065 | 0.4864247 | 31.62423
1.60839 | 60423.78 | 41.66366 | 0.4979009 | 31.62423
1.59844 | 60431.82 | 41.40693 | 0.5112731 | 31.62423
1.58848 | 60436.46 | 41.14994 | 0.5189905 | 31.62423
1.57891 | 60445.62 | 40.90302 | 0.5342255 | 31.62423
1.56857 | 60452.21 | 40.63622 | 0.5451861 | 31.62423
1.55862 | 60463.15 | 40.37949 | 0.5633817 | 31.62423
1.54867 | 60469.77 | 40.12276 | 0.5743922 | 31.62423
1.53871 | 60478.1 | 39.86578 | 0.5882468 | 31.62423
1.52876 | 60485.04 | 39.60905 | 0.5997896 | 31.62423
1.5188 | 60492.21 | 39.35206 | 0.6117148 | 31.62423
1.50847 | 60498.61 | 39.08552 | 0.6223594 | 31.62423
1.49889 | 60507.56 | 38.83834 | 0.6372452 | 31.62423
1.48894 | 60514.55 | 38.58161 | 0.6488711 | 31.62423
1.4786 | 60521.3 | 38.31482 | 0.6600978 | 31.62423
1.46865 | 60528.88 | 38.05809 | 0.672705 | 31.62423
1.45869 | 60539.43 | 37.8011 | 0.690252 | 31.62423
1.44874 | 60547.15 | 37.54437 | 0.703092 | 31.62423
1.43879 | 60555.36 | 37.28764 | 0.716747 | 31.62423
1.42883 | 60562.21 | 37.03065 | 0.7281401 | 31.62423
1.41888 | 60568.46 | 36.77392 | 0.7385352 | 31.62423
1.40892 | 60577.11 | 36.51694 | 0.752922 | 31.62423
1.39858 | 60584.73 | 36.25014 | 0.7655957 | 31.62423
1.38863 | 60591.48 | 35.99341 | 0.7768225 | 31.62423
1.37868 | 60599.28 | 35.73668 | 0.7897956 | 31.62423
1.36872 | 60607.98 | 35.4797 | 0.8042656 | 31.62423
1.35877 | 60616.11 | 35.22297 | 0.8177875 | 31.62423
1.34881 | 60625.43 | 34.96598 | 0.8332887 | 31.62423
1.33886 | 60633.75 | 34.70925 | 0.8471267 | 31.62423
1.3289 | 60641.63 | 34.45226 | 0.8602328 | 31.62423
1.31895 | 60646.75 | 34.19553 | 0.8687485 | 31.62423
1.309 | 60654.98 | 33.9388 | 0.8824368 | 31.62423
1.29866 | 60661.37 | 33.67201 | 0.8930647 | 31.62423
1.28909 | 60670.54 | 33.42508 | 0.9083165 | 31.62423
1.27875 | 60676.02 | 33.15829 | 0.9174309 | 31.62423
1.2688 | 60683.15 | 32.90156 | 0.9292896 | 31.62423
1.25884 | 60690.43 | 32.64457 | 0.9413979 | 31.62423
1.24889 | 60701.07 | 32.38784 | 0.9590945 | 31.62423
1.23893 | 60709.95 | 32.13085 | 0.9738639 | 31.62423
1.22898 | 60716.13 | 31.87412 | 0.9841425 | 31.62423
1.21902 | 60722.64 | 31.61714 | 0.9949701 | 31.62423
1.20869 | 60732.46 | 31.3506 | 1.011303 | 31.62423
1.19873 | 60737.93 | 31.09361 | 1.020401 | 31.62423
1.18878 | 60746.29 | 30.83688 | 1.034305 | 31.62423
1.17882 | 60753.79 | 30.5799 | 1.046779 | 31.62423
1.16887 | 60763.11 | 30.32317 | 1.062281 | 31.62423
1.1593 | 60771.06 | 30.07624 | 1.075503 | 31.62423
1.14896 | 60778.82 | 29.80945 | 1.08841 | 31.62423
1.13901 | 60786.09 | 29.55272 | 1.100501 | 31.62423
1.12905 | 60794.32 | 29.29573 | 1.11419 | 31.62423
1.1191 | 60798.96 | 29.039 | 1.121907 | 31.62423
1.10914 | 60806.71 | 28.78201 | 1.134797 | 31.62423
1.09919 | 60816.62 | 28.52528 | 1.151279 | 31.62423
1.08923 | 60824.88 | 28.2683 | 1.165017 | 31.62423
1.07928 | 60833.38 | 28.01157 | 1.179155 | 31.62423
1.06894 | 60840.98 | 27.74477 | 1.191795 | 31.62423
1.05899 | 60849.37 | 27.48804 | 1.20575 | 31.62423
1.04903 | 60855.96 | 27.23106 | 1.21671 | 31.62423
1.03946 | 60864.13 | 26.98413 | 1.230299 | 31.62423
1.02912 | 60870.29 | 26.71734 | 1.240544 | 31.62423
1.01917 | 60879.55 | 26.46061 | 1.255946 | 31.62423
1.00922 | 60888.86 | 26.20388 | 1.27143 | 31.62423
0.99926 | 60894.22 | 25.94689 | 1.280345 | 31.62423
0.98931 | 60902.3 | 25.69016 | 1.293784 | 31.62423
0.97897 | 60910.73 | 25.42337 | 1.307805 | 31.62423
0.9694 | 60920.07 | 25.17644 | 1.323339 | 31.62423
0.95944 | 60926.93 | 24.91945 | 1.334749 | 31.62423
0.94911 | 60936.69 | 24.65292 | 1.350982 | 31.62423
0.93915 | 60943.56 | 24.39593 | 1.362408 | 31.62423
0.9292 | 60952.54 | 24.1392 | 1.377344 | 31.62423
0.91924 | 60959.6 | 23.88221 | 1.389086 | 31.62423
0.90929 | 60966.4 | 23.62548 | 1.400396 | 31.62423
0.89933 | 60975.46 | 23.3685 | 1.415465 | 31.62423
0.88938 | 60985.67 | 23.11177 | 1.432446 | 31.62423
0.87904 | 60993.22 | 22.84497 | 1.445004 | 31.62423
0.86909 | 60999.08 | 22.58824 | 1.45475 | 31.62423
0.85913 | 61008.91 | 22.33126 | 1.471099 | 31.62423
0.84956 | 61016.22 | 22.08433 | 1.483258 | 31.62423
0.83923 | 61023.2 | 21.8178 | 1.494867 | 31.62423
0.82927 | 61030.07 | 21.56081 | 1.506293 | 31.62423
0.81932 | 61037.52 | 21.30408 | 1.518684 | 31.62423
0.80936 | 61044.59 | 21.04709 | 1.530443 | 31.62423
0.79941 | 61053.84 | 20.79036 | 1.545828 | 31.62423
0.78945 | 61061.8 | 20.53337 | 1.559067 | 31.62423
0.7795 | 61069.43 | 20.27664 | 1.571757 | 31.62423
0.76954 | 61078.63 | 20.01966 | 1.587059 | 31.62423
0.75959 | 61085.42 | 19.76293 | 1.598352 | 31.62423
0.74925 | 61094.38 | 19.49613 | 1.613255 | 31.62423
0.7393 | 61101.97 | 19.2394 | 1.625878 | 31.62423
0.72934 | 61110.48 | 18.98242 | 1.640032 | 31.62423
0.71939 | 61116.91 | 18.72569 | 1.650727 | 31.62423
0.70982 | 61124.5 | 18.47876 | 1.663351 | 31.62423
0.69948 | 61136.63 | 18.21197 | 1.683526 | 31.62423
0.68953 | 61144.16 | 17.95524 | 1.69605 | 31.62423
0.67957 | 61156.75 | 17.69825 | 1.71699 | 31.62423
0.66962 | 61158.01 | 17.44152 | 1.719085 | 31.62423
0.65966 | 61165.32 | 17.18453 | 1.731243 | 31.62423
0.64933 | 61171.3 | 16.918 | 1.741189 | 31.62423
0.63937 | 61181.49 | 16.66101 | 1.758138 | 31.62423
0.6298 | 61186.78 | 16.41409 | 1.766936 | 31.62423
0.61946 | 61198.8 | 16.14729 | 1.786928 | 31.62423
0.60951 | 61207.07 | 15.89056 | 1.800683 | 31.62423
0.59955 | 61215.85 | 15.63358 | 1.815286 | 31.62423
0.5896 | 61223.45 | 15.37685 | 1.827926 | 31.62423
0.57965 | 61230.44 | 15.12012 | 1.839552 | 31.62423
0.56969 | 61239.88 | 14.86313 | 1.855253 | 31.62423
0.55974 | 61248.41 | 14.6064 | 1.86944 | 31.62423
0.5494 | 61254.3 | 14.33961 | 1.879236 | 31.62423
0.53945 | 61262.29 | 14.08288 | 1.892526 | 31.62423
0.52949 | 61270.59 | 13.82589 | 1.90633 | 31.62423
0.51954 | 61279.61 | 13.56916 | 1.921332 | 31.62423
0.50958 | 61287.84 | 13.31217 | 1.935021 | 31.62423
0.49963 | 61296.34 | 13.05544 | 1.949158 | 31.62423
0.48967 | 61303.02 | 12.79845 | 1.960268 | 31.62423
0.47972 | 61311.55 | 12.54172 | 1.974456 | 31.62423
0.46976 | 61318.51 | 12.28473 | 1.986032 | 31.62423
0.45981 | 61325.37 | 12.028 | 1.997441 | 31.62423
0.44947 | 61333.69 | 11.76121 | 2.011279 | 31.62423
0.43952 | 61343.55 | 11.50448 | 2.027679 | 31.62423
0.42956 | 61349.2 | 11.24749 | 2.037076 | 31.62423
0.41961 | 61357.18 | 10.99076 | 2.050348 | 31.62423
0.40966 | 61365.7 | 10.73403 | 2.064519 | 31.62423
0.3997 | 61371.92 | 10.47705 | 2.074864 | 31.62423
0.38975 | 61383.68 | 10.22032 | 2.094424 | 31.62423
0.37979 | 61391.68 | 9.963329 | 2.107729 | 31.62423
0.36984 | 61401.12 | 9.706599 | 2.12343 | 31.62423
0.35988 | 61408.94 | 9.449611 | 2.136436 | 31.62423
0.34993 | 61412.76 | 9.192881 | 2.14279 | 31.62423
0.33998 | 61422.39 | 8.936151 | 2.158807 | 31.62423
0.33002 | 61429.25 | 8.679164 | 2.170216 | 31.62423
0.32007 | 61437.49 | 8.422434 | 2.183921 | 31.62423
0.30973 | 61445.19 | 8.155641 | 2.196728 | 31.62423
0.29977 | 61454.82 | 7.898653 | 2.212745 | 31.62423
0.28982 | 61464.96 | 7.641923 | 2.22961 | 31.62423
0.27987 | 61472.37 | 7.385194 | 2.241934 | 31.62423
0.26991 | 61480.52 | 7.128206 | 2.25549 | 31.62423
0.25996 | 61485.57 | 6.871476 | 2.263889 | 31.62423
0.25 | 61496.39 | 6.614488 | 2.281885 | 31.62423
0.24005 | 61502.71 | 6.357758 | 2.292396 | 31.62423
0.23009 | 61511.98 | 6.10077 | 2.307814 | 31.62423
0.22014 | 61522 | 5.84404 | 2.32448 | 31.62423
0.21019 | 61530.53 | 5.587311 | 2.338667 | 31.62423
0.19985 | 61538.46 | 5.320518 | 2.351856 | 31.62423
0.18989 | 61547.12 | 5.06353 | 2.36626 | 31.62423
0.17994 | 61556.57 | 4.8068 | 2.381977 | 31.62423
0.16999 | 61562.7 | 4.55007 | 2.392173 | 31.62423
0.16003 | 61570.26 | 4.293082 | 2.404747 | 31.62423
0.15008 | 61577.14 | 4.036353 | 2.41619 | 31.62423
0.14012 | 61585.29 | 3.779365 | 2.429745 | 31.62423
0.13017 | 61593.62 | 3.522635 | 2.443599 | 31.62423
0.12021 | 61601.75 | 3.265647 | 2.457121 | 31.62423
0.11026 | 61609.11 | 3.008917 | 2.469363 | 31.62423
0.09992 | 61618.52 | 2.742125 | 2.485014 | 31.62423
0.08997 | 61627.44 | 2.485395 | 2.499849 | 31.62423
0.08001 | 61635.96 | 2.228407 | 2.51402 | 31.62423
0.07006 | 61643.51 | 1.971677 | 2.526577 | 31.62423
0.0601 | 61651 | 1.714689 | 2.539035 | 31.62423
0.05015 | 61657.36 | 1.457959 | 2.549613 | 31.62423
0.0402 | 61668.23 | 1.201229 | 2.567692 | 31.62423
0.03024 | 61675.59 | 0.9442416 | 2.579933 | 31.62423
0.0199 | 61683.21 | 0.677449 | 2.592607 | 31.62423
0.01033 | 61694.27 | 0.4305239 | 2.611002 | 31.62423
0 | 61698.61 | 0.1639893 | 2.618221 | 31.62423
-0.00995 | 61707.19 | -0.09274056 | 2.632491 | 31.62423
-0.0199 | 61718.5 | -0.3494704 | 2.651302 | 31.62423
-0.02986 | 61726.36 | -0.6064583 | 2.664375 | 31.62423
-0.03981 | 61732.07 | -0.8631881 | 2.673872 | 31.62423
-0.05015 | 61741.19 | -1.129981 | 2.68904 | 31.62423
-0.0601 | 61751.2 | -1.386711 | 2.705689 | 31.62423
-0.07005 | 61760.45 | -1.64344 | 2.721074 | 31.62423
-0.08001 | 61767.19 | -1.900428 | 2.732284 | 31.62423
-0.08996 | 61775.7 | -2.157158 | 2.746438 | 31.62423
-0.09992 | 61783.54 | -2.414146 | 2.759478 | 31.62423
-0.10987 | 61794.89 | -2.670876 | 2.778355 | 31.62423
-0.11982 | 61803.04 | -2.927606 | 2.791911 | 31.62423
-0.13016 | 61808.51 | -3.194398 | 2.801008 | 31.62423
-0.13973 | 61816.62 | -3.441323 | 2.814497 | 31.62423
-0.15007 | 61826.07 | -3.708116 | 2.830214 | 31.62423
-0.16002 | 61833.32 | -3.964846 | 2.842273 | 31.62423
-0.16997 | 61841.8 | -4.221576 | 2.856377 | 31.62423
-0.17993 | 61850.39 | -4.478564 | 2.870664 | 31.62423
-0.18988 | 61858.43 | -4.735293 | 2.884036 | 31.62423
-0.19984 | 61865.88 | -4.992281 | 2.896427 | 31.62423
-0.20979 | 61877.15 | -5.249011 | 2.915172 | 31.62423
-0.22013 | 61881.8 | -5.515804 | 2.922906 | 31.62423
-0.2297 | 61892.67 | -5.762729 | 2.940985 | 31.62423
-0.23965 | 61899.67 | -6.019459 | 2.952627 | 31.62423
-0.24999 | 61907.11 | -6.286251 | 2.965002 | 31.62423
-0.25956 | 61917.47 | -6.533176 | 2.982233 | 31.62423
-0.26989 | 61929.37 | -6.799711 | 3.002025 | 31.62423
-0.27985 | 61935.25 | -7.056699 | 3.011805 | 31.62423
-0.2898 | 61943.43 | -7.313429 | 3.02541 | 31.62423
-0.29976 | 61951.45 | -7.570417 | 3.038749 | 31.62423
-0.30971 | 61959.34 | -7.827146 | 3.051871 | 31.62423
-0.31966 | 61969.7 | -8.083876 | 3.069102 | 31.62423
-0.32962 | 61975.72 | -8.340864 | 3.079115 | 31.62423
-0.33995 | 61987.73 | -8.607399 | 3.09909 | 31.62423
-0.34991 | 61991.9 | -8.864387 | 3.106026 | 31.62423
-0.35986 | 62000.91 | -9.121116 | 3.121011 | 31.62423
-0.36981 | 62008.88 | -9.377846 | 3.134267 | 31.62423
-0.37939 | 62015.87 | -9.625029 | 3.145893 | 31.62423
-0.38972 | 62029.94 | -9.891564 | 3.169295 | 31.62423
-0.39968 | 62032.88 | -10.14855 | 3.174184 | 31.62423
-0.40963 | 62039.7 | -10.40528 | 3.185528 | 31.62423
-0.41958 | 62049.11 | -10.66201 | 3.201178 | 31.62423
-0.42954 | 62056.88 | -10.919 | 3.214102 | 31.62423
-0.43949 | 62064.45 | -11.17573 | 3.226692 | 31.62423
-0.44983 | 62073.57 | -11.44252 | 3.241861 | 31.62423
-0.4594 | 62081.99 | -11.68945 | 3.255865 | 31.62423
-0.46973 | 62093.16 | -11.95598 | 3.274443 | 31.62423
-0.47969 | 62098.76 | -12.21297 | 3.283757 | 31.62423
-0.48964 | 62106.75 | -12.4697 | 3.297046 | 31.62423
-0.4996 | 62116.66 | -12.72669 | 3.313529 | 31.62423
-0.50955 | 62123.12 | -12.98342 | 3.324273 | 31.62423
-0.5195 | 62132.3 | -13.24015 | 3.339542 | 31.62423
-0.52946 | 62140.47 | -13.49713 | 3.35313 | 31.62423
-0.53941 | 62149.39 | -13.75386 | 3.367966 | 31.62423
-0.54936 | 62159.11 | -14.01059 | 3.384132 | 31.62423
-0.55932 | 62163.74 | -14.26758 | 3.391833 | 31.62423
-0.56966 | 62173.3 | -14.53437 | 3.407733 | 31.62423
-0.57961 | 62181.65 | -14.7911 | 3.421621 | 31.62423
-0.58956 | 62190.27 | -15.04783 | 3.435958 | 31.62423
-0.59952 | 62198.71 | -15.30482 | 3.449996 | 31.62423
-0.60947 | 62205.98 | -15.56155 | 3.462087 | 31.62423
-0.61981 | 62217.71 | -15.82834 | 3.481597 | 31.62423
-0.62976 | 62223.87 | -16.08507 | 3.491842 | 31.62423
-0.63933 | 62232.02 | -16.332 | 3.505398 | 31.62423
-0.64929 | 62243.2 | -16.58899 | 3.523992 | 31.62423
-0.65924 | 62250.48 | -16.84572 | 3.536101 | 31.62423
-0.66958 | 62256.11 | -17.11251 | 3.545465 | 31.62423
-0.67953 | 62264.3 | -17.36924 | 3.559086 | 31.62423
-0.68948 | 62274.4 | -17.62597 | 3.575885 | 31.62423
-0.69944 | 62282.69 | -17.88296 | 3.589673 | 31.62423
-0.70939 | 62288.41 | -18.13969 | 3.599186 | 31.62423
-0.71934 | 62299.04 | -18.39642 | 3.616866 | 31.62423
-0.7293 | 62307.03 | -18.65341 | 3.630156 | 31.62423
-0.73963 | 62318.47 | -18.91994 | 3.649183 | 31.62423
-0.74921 | 62327.25 | -19.16712 | 3.663786 | 31.62423
-0.75954 | 62333.42 | -19.43366 | 3.674048 | 31.62423
-0.7695 | 62340.62 | -19.69065 | 3.686023 | 31.62423
-0.77945 | 62350.02 | -19.94738 | 3.701657 | 31.62423
-0.7894 | 62359.41 | -20.20411 | 3.717275 | 31.62423
-0.79936 | 62367.38 | -20.46109 | 3.730531 | 31.62423
-0.80931 | 62374.31 | -20.71782 | 3.742057 | 31.62423
-0.81926 | 62382.85 | -20.97455 | 3.756261 | 31.62423
-0.82922 | 62392.09 | -21.23154 | 3.771629 | 31.62423
-0.83917 | 62400.89 | -21.48827 | 3.786265 | 31.62423
-0.84913 | 62408.52 | -21.74526 | 3.798956 | 31.62423
-0.85908 | 62417.98 | -22.00199 | 3.81469 | 31.62423
-0.86903 | 62426.63 | -22.25872 | 3.829076 | 31.62423
-0.87899 | 62433.43 | -22.51571 | 3.840386 | 31.62423
-0.88932 | 62441.19 | -22.78224 | 3.853293 | 31.62423
-0.89928 | 62449.39 | -23.03923 | 3.866931 | 31.62423
-0.90961 | 62456.98 | -23.30576 | 3.879555 | 31.62423
-0.91918 | 62466.67 | -23.55269 | 3.895672 | 31.62423
-0.92914 | 62476.5 | -23.80968 | 3.912021 | 31.62423
-0.93947 | 62485.73 | -24.07621 | 3.927373 | 31.62423
-0.94943 | 62491.09 | -24.3332 | 3.936287 | 31.62423
-0.959 | 62502.29 | -24.58012 | 3.954915 | 31.62423
-0.96934 | 62510.63 | -24.84692 | 3.968787 | 31.62423
-0.97929 | 62518.85 | -25.10365 | 3.982458 | 31.62423
-0.98886 | 62526.44 | -25.35057 | 3.995082 | 31.62423
-0.9992 | 62536.02 | -25.61736 | 4.011016 | 31.62423
-1.00915 | 62544.59 | -25.87409 | 4.02527 | 31.62423
-1.0191 | 62551.26 | -26.13082 | 4.036363 | 31.62423
-1.02906 | 62559.85 | -26.38781 | 4.05065 | 31.62423
-1.03901 | 62567.4 | -26.64454 | 4.063208 | 31.62423
-1.04935 | 62575.85 | -26.91133 | 4.077262 | 31.62423
-1.0593 | 62581.02 | -27.16806 | 4.085861 | 31.62423
-1.06926 | 62592.86 | -27.42505 | 4.105553 | 31.62423
-1.07921 | 62599.71 | -27.68178 | 4.116946 | 31.62423
-1.08916 | 62609.11 | -27.93851 | 4.13258 | 31.62423
-1.09912 | 62618.96 | -28.1955 | 4.148963 | 31.62423
-1.10945 | 62630.73 | -28.46203 | 4.168539 | 31.62423
-1.11903 | 62637.91 | -28.70922 | 4.180481 | 31.62423
-1.12898 | 62641.3 | -28.96595 | 4.186119 | 31.62423
-1.13893 | 62652.32 | -29.22268 | 4.204448 | 31.62423
-1.14889 | 62660.61 | -29.47966 | 4.218236 | 31.62423
-1.15884 | 62668.27 | -29.73639 | 4.230976 | 31.62423
-1.16918 | 62678.42 | -30.00319 | 4.247858 | 31.62423
-1.17913 | 62684.93 | -30.25992 | 4.258686 | 31.62423
-1.18908 | 62694.7 | -30.51665 | 4.274935 | 31.62423
-1.19866 | 62703.72 | -30.76383 | 4.289937 | 31.62423
-1.20899 | 62709.89 | -31.03036 | 4.300199 | 31.62423
-1.21895 | 62720.44 | -31.28735 | 4.317746 | 31.62423
-1.2289 | 62730.29 | -31.54408 | 4.334129 | 31.62423
-1.23885 | 62734.96 | -31.80081 | 4.341896 | 31.62423
-1.24919 | 62744.83 | -32.0676 | 4.358312 | 31.62423
-1.25914 | 62752.88 | -32.32433 | 4.371701 | 31.62423
-1.2691 | 62761.2 | -32.58132 | 4.385539 | 31.62423
-1.27905 | 62769.66 | -32.83805 | 4.39961 | 31.62423
-1.28862 | 62775.58 | -33.08498 | 4.409456 | 31.62423
-1.29896 | 62787.45 | -33.35177 | 4.429199 | 31.62423
-1.30891 | 62792.77 | -33.6085 | 4.438047 | 31.62423
-1.31887 | 62803.55 | -33.86549 | 4.455976 | 31.62423
-1.3292 | 62812.38 | -34.13202 | 4.470663 | 31.62423
-1.33877 | 62819.43 | -34.37895 | 4.482388 | 31.62423
-1.34873 | 62828.83 | -34.63593 | 4.498023 | 31.62423
-1.35868 | 62836.5 | -34.89266 | 4.510779 | 31.62423
-1.36902 | 62844.95 | -35.15946 | 4.524834 | 31.62423
-1.37897 | 62853.11 | -35.41619 | 4.538406 | 31.62423
-1.38892 | 62859.67 | -35.67292 | 4.549316 | 31.62423
-1.39888 | 62869.37 | -35.9299 | 4.565449 | 31.62423
-1.40883 | 62882.46 | -36.18663 | 4.587221 | 31.62423
-1.41879 | 62890.27 | -36.44362 | 4.600211 | 31.62423
-1.42874 | 62899.96 | -36.70035 | 4.616327 | 31.62423
-1.43869 | 62907.68 | -36.95708 | 4.629167 | 31.62423
-1.44865 | 62916.13 | -37.21407 | 4.643222 | 31.62423
-1.4586 | 62924.55 | -37.4708 | 4.657226 | 31.62423
-1.46855 | 62929.3 | -37.72753 | 4.665126 | 31.62423
-1.47889 | 62941.14 | -37.99432 | 4.684819 | 31.62423
-1.48884 | 62949.81 | -38.25105 | 4.699239 | 31.62423
-1.4988 | 62957.8 | -38.50804 | 4.712528 | 31.62423
-1.50875 | 62966.14 | -38.76477 | 4.726399 | 31.62423
-1.51909 | 62975.1 | -39.03156 | 4.741301 | 31.62423
-1.52866 | 62983.03 | -39.27849 | 4.754491 | 31.62423
-1.53861 | 62991.28 | -39.53522 | 4.768212 | 31.62423
-1.54895 | 62999.98 | -39.80201 | 4.782682 | 31.62423
-1.55852 | 63007.32 | -40.04894 | 4.79489 | 31.62423
-1.56886 | 63014.53 | -40.31573 | 4.806882 | 31.62423
-1.57881 | 63023.52 | -40.57246 | 4.821834 | 31.62423
-1.58877 | 63032.54 | -40.82945 | 4.836837 | 31.62423
-1.59872 | 63041.04 | -41.08618 | 4.850974 | 31.62423
-1.60867 | 63048.46 | -41.34291 | 4.863315 | 31.62423
-1.61863 | 63055.31 | -41.59989 | 4.874708 | 31.62423
-1.62858 | 63065.03 | -41.85662 | 4.890875 | 31.62423
-1.63853 | 63076.73 | -42.11335 | 4.910334 | 31.62423
-1.64849 | 63081.23 | -42.37034 | 4.917819 | 31.62423
-1.65882 | 63094.4 | -42.63688 | 4.939723 | 31.62423
-1.6684 | 63102.46 | -42.88406 | 4.953129 | 31.62423
-1.67873 | 63109.86 | -43.15059 | 4.965437 | 31.62423
-1.68869 | 63118.88 | -43.40758 | 4.980439 | 31.62423
-1.69864 | 63126.8 | -43.66431 | 4.993612 | 31.62423
-1.70859 | 63134.34 | -43.92104 | 5.006152 | 31.62423
-1.71855 | 63143.03 | -44.17803 | 5.020606 | 31.62423
-1.7285 | 63153.41 | -44.43476 | 5.03787 | 31.62423
-1.73845 | 63158.85 | -44.69149 | 5.046918 | 31.62423
-1.74841 | 63169.37 | -44.94848 | 5.064415 | 31.62423
-1.75836 | 63176.98 | -45.20521 | 5.077072 | 31.62423
-1.7687 | 63185.69 | -45.472 | 5.091558 | 31.62423
-1.77865 | 63193.69 | -45.72873 | 5.104864 | 31.62423
-1.78861 | 63204.76 | -45.98572 | 5.123276 | 31.62423
-1.79856 | 63212.65 | -46.24245 | 5.136399 | 31.62423
-1.80851 | 63217.56 | -46.49918 | 5.144565 | 31.62423
-1.81885 | 63230.06 | -46.76597 | 5.165355 | 31.62423
-1.82842 | 63237.2 | -47.01289 | 5.177231 | 31.62423
-1.83837 | 63248.29 | -47.26962 | 5.195676 | 31.62423
-1.84833 | 63254.71 | -47.52661 | 5.206354 | 31.62423
-1.85866 | 63263.5 | -47.79315 | 5.220973 | 31.62423
-1.86862 | 63269.69 | -48.05013 | 5.231269 | 31.62423
-1.87857 | 63281.66 | -48.30686 | 5.251177 | 31.62423
-1.88814 | 63289.77 | -48.55379 | 5.264666 | 31.62423
-1.89848 | 63297.33 | -48.82058 | 5.27724 | 31.62423
-1.90843 | 63305.88 | -49.07731 | 5.291461 | 31.62423
-1.91839 | 63314.01 | -49.3343 | 5.304983 | 31.62423
-1.92834 | 63324.54 | -49.59103 | 5.322496 | 31.62423
-1.93829 | 63333.47 | -49.84776 | 5.337349 | 31.62423
-1.94863 | 63339.75 | -50.11455 | 5.347794 | 31.62423
-1.95858 | 63350.99 | -50.37128 | 5.366488 | 31.62423
-1.96854 | 63357.41 | -50.62827 | 5.377166 | 31.62423
-1.97849 | 63364.21 | -50.885 | 5.388476 | 31.62423
-1.98845 | 63373.3 | -51.14199 | 5.403595 | 31.62423
-1.9984 | 63385.47 | -51.39872 | 5.423836 | 31.62423