## Sheet1
Kepco_Current_A | Resistance_Ohms | Magnetic_Field_G | MR_Ratio_Percent | Sensitivity_Ohms_per_G
-1.9984 | 90776.71 | -51.39872 | 5.957222 | 49.57694
-1.98845 | 90764.63 | -51.14199 | 5.943122 | 49.57694
-1.97849 | 90750.58 | -50.885 | 5.926723 | 49.57694
-1.96854 | 90739.79 | -50.62827 | 5.914128 | 49.57694
-1.95858 | 90728.38 | -50.37128 | 5.90081 | 49.57694
-1.94863 | 90712.47 | -50.11455 | 5.88224 | 49.57694
-1.93868 | 90705.02 | -49.85782 | 5.873544 | 49.57694
-1.92872 | 90695.23 | -49.60083 | 5.862117 | 49.57694
-1.91877 | 90682.02 | -49.3441 | 5.846698 | 49.57694
-1.90843 | 90667.31 | -49.07731 | 5.829528 | 49.57694
-1.89848 | 90657.23 | -48.82058 | 5.817762 | 49.57694
-1.88853 | 90641.68 | -48.56385 | 5.799611 | 49.57694
-1.87857 | 90625.49 | -48.30686 | 5.780714 | 49.57694
-1.86862 | 90615.07 | -48.05013 | 5.768552 | 49.57694
-1.85828 | 90603.84 | -47.78334 | 5.755444 | 49.57694
-1.84871 | 90589.26 | -47.53642 | 5.738425 | 49.57694
-1.83837 | 90577.95 | -47.26962 | 5.725224 | 49.57694
-1.8288 | 90565.41 | -47.0227 | 5.710587 | 49.57694
-1.81847 | 90550.76 | -46.75616 | 5.693487 | 49.57694
-1.80851 | 90542.31 | -46.49918 | 5.683624 | 49.57694
-1.79856 | 90524.52 | -46.24245 | 5.662859 | 49.57694
-1.78861 | 90515.16 | -45.98572 | 5.651934 | 49.57694
-1.77865 | 90501.38 | -45.72873 | 5.635849 | 49.57694
-1.76832 | 90485.83 | -45.46219 | 5.617699 | 49.57694
-1.75836 | 90470.17 | -45.20521 | 5.59942 | 49.57694
-1.74841 | 90463.5 | -44.94848 | 5.591635 | 49.57694
-1.73845 | 90451.94 | -44.69149 | 5.578141 | 49.57694
-1.7285 | 90437.23 | -44.43476 | 5.560971 | 49.57694
-1.71855 | 90425.89 | -44.17803 | 5.547735 | 49.57694
-1.70859 | 90411.9 | -43.92104 | 5.531406 | 49.57694
-1.69864 | 90399.05 | -43.66431 | 5.516407 | 49.57694
-1.68869 | 90386.51 | -43.40758 | 5.50177 | 49.57694
-1.67873 | 90377.22 | -43.15059 | 5.490926 | 49.57694
-1.66878 | 90362.17 | -42.89386 | 5.473359 | 49.57694
-1.65844 | 90353.45 | -42.62707 | 5.463181 | 49.57694
-1.64849 | 90339.24 | -42.37034 | 5.446595 | 49.57694
-1.63853 | 90320.88 | -42.11335 | 5.425164 | 49.57694
-1.62858 | 90306.96 | -41.85662 | 5.408917 | 49.57694
-1.61863 | 90293.69 | -41.59989 | 5.393427 | 49.57694
-1.60867 | 90280.08 | -41.34291 | 5.377541 | 49.57694
-1.59872 | 90266.48 | -41.08618 | 5.361667 | 49.57694
-1.58877 | 90255.05 | -40.82945 | 5.348326 | 49.57694
-1.57881 | 90242.79 | -40.57246 | 5.334015 | 49.57694
-1.56886 | 90230.16 | -40.31573 | 5.319273 | 49.57694
-1.5589 | 90213.34 | -40.05874 | 5.299641 | 49.57694
-1.54895 | 90206.61 | -39.80201 | 5.291785 | 49.57694
-1.53861 | 90190.91 | -39.53522 | 5.27346 | 49.57694
-1.52866 | 90185.6 | -39.27849 | 5.267262 | 49.57694
-1.51871 | 90174.74 | -39.02176 | 5.254586 | 49.57694
-1.50875 | 90159.89 | -38.76477 | 5.237252 | 49.57694
-1.4988 | 90151.81 | -38.50804 | 5.227821 | 49.57694
-1.48884 | 90140.23 | -38.25105 | 5.214304 | 49.57694
-1.47889 | 90124.98 | -37.99432 | 5.196504 | 49.57694
-1.46894 | 90118.27 | -37.73759 | 5.188672 | 49.57694
-1.4586 | 90104.23 | -37.4708 | 5.172284 | 49.57694
-1.44903 | 90087.95 | -37.22387 | 5.153282 | 49.57694
-1.43869 | 90072.93 | -36.95708 | 5.13575 | 49.57694
-1.42874 | 90058.11 | -36.70035 | 5.118452 | 49.57694
-1.41879 | 90048.11 | -36.44362 | 5.106779 | 49.57694
-1.40883 | 90031.01 | -36.18663 | 5.08682 | 49.57694
-1.39888 | 90020.51 | -35.9299 | 5.074564 | 49.57694
-1.38892 | 90006.73 | -35.67292 | 5.058479 | 49.57694
-1.37897 | 89990.61 | -35.41619 | 5.039664 | 49.57694
-1.36902 | 89978.89 | -35.15946 | 5.025984 | 49.57694
-1.35868 | 89967.49 | -34.89266 | 5.012677 | 49.57694
-1.34873 | 89954.77 | -34.63593 | 4.99783 | 49.57694
-1.33877 | 89944.33 | -34.37895 | 4.985644 | 49.57694
-1.32882 | 89929.1 | -34.12222 | 4.967867 | 49.57694
-1.31887 | 89918.95 | -33.86549 | 4.95602 | 49.57694
-1.30891 | 89902.59 | -33.6085 | 4.936924 | 49.57694
-1.29896 | 89888.59 | -33.35177 | 4.920583 | 49.57694
-1.289 | 89878.88 | -33.09478 | 4.909249 | 49.57694
-1.27905 | 89865.55 | -32.83805 | 4.89369 | 49.57694
-1.2691 | 89852.04 | -32.58132 | 4.877921 | 49.57694
-1.25914 | 89837.43 | -32.32433 | 4.860867 | 49.57694
-1.24881 | 89824.67 | -32.0578 | 4.845974 | 49.57694
-1.23885 | 89809.98 | -31.80081 | 4.828827 | 49.57694
-1.2289 | 89798.23 | -31.54408 | 4.815112 | 49.57694
-1.21895 | 89782.54 | -31.28735 | 4.796798 | 49.57694
-1.20899 | 89768.86 | -31.03036 | 4.780831 | 49.57694
-1.19904 | 89759.59 | -30.77363 | 4.77001 | 49.57694
-1.18908 | 89746.34 | -30.51665 | 4.754545 | 49.57694
-1.17913 | 89735.38 | -30.25992 | 4.741752 | 49.57694
-1.16918 | 89725.52 | -30.00319 | 4.730243 | 49.57694
-1.15884 | 89708.43 | -29.73639 | 4.710295 | 49.57694
-1.14927 | 89701.13 | -29.48947 | 4.701774 | 49.57694
-1.13893 | 89690.47 | -29.22268 | 4.689331 | 49.57694
-1.12898 | 89676.95 | -28.96595 | 4.673551 | 49.57694
-1.11903 | 89658.01 | -28.70922 | 4.651443 | 49.57694
-1.10907 | 89651.8 | -28.45223 | 4.644195 | 49.57694
-1.09912 | 89635.66 | -28.1955 | 4.625356 | 49.57694
-1.08916 | 89621.81 | -27.93851 | 4.60919 | 49.57694
-1.07921 | 89608.49 | -27.68178 | 4.593642 | 49.57694
-1.06926 | 89594.46 | -27.42505 | 4.577266 | 49.57694
-1.0593 | 89582.27 | -27.16806 | 4.563037 | 49.57694
-1.04897 | 89571.01 | -26.90153 | 4.549894 | 49.57694
-1.03901 | 89556.03 | -26.64454 | 4.532409 | 49.57694
-1.02944 | 89542.76 | -26.39762 | 4.51692 | 49.57694
-1.0191 | 89530.56 | -26.13082 | 4.50268 | 49.57694
-1.00915 | 89513.88 | -25.87409 | 4.48321 | 49.57694
-0.9992 | 89500.8 | -25.61736 | 4.467943 | 49.57694
-0.98924 | 89488.23 | -25.36038 | 4.453271 | 49.57694
-0.97891 | 89476.93 | -25.09384 | 4.440081 | 49.57694
-0.96895 | 89463.95 | -24.83685 | 4.424931 | 49.57694
-0.959 | 89449.59 | -24.58012 | 4.408169 | 49.57694
-0.94943 | 89434.72 | -24.3332 | 4.390813 | 49.57694
-0.93947 | 89422.62 | -24.07621 | 4.376689 | 49.57694
-0.92914 | 89406.02 | -23.80968 | 4.357313 | 49.57694
-0.91918 | 89394.3 | -23.55269 | 4.343633 | 49.57694
-0.90923 | 89386.72 | -23.29596 | 4.334786 | 49.57694
-0.89928 | 89371.34 | -23.03923 | 4.316834 | 49.57694
-0.88932 | 89357.81 | -22.78224 | 4.301041 | 49.57694
-0.87937 | 89342.59 | -22.52551 | 4.283276 | 49.57694
-0.86903 | 89328.19 | -22.25872 | 4.266468 | 49.57694
-0.85908 | 89318.53 | -22.00199 | 4.255192 | 49.57694
-0.84913 | 89304.84 | -21.74526 | 4.239213 | 49.57694
-0.83917 | 89288.14 | -21.48827 | 4.21972 | 49.57694
-0.82922 | 89277.03 | -21.23154 | 4.206752 | 49.57694
-0.81926 | 89263.69 | -20.97455 | 4.191181 | 49.57694
-0.80931 | 89251.32 | -20.71782 | 4.176743 | 49.57694
-0.79936 | 89238.06 | -20.46109 | 4.161265 | 49.57694
-0.7894 | 89227.43 | -20.20411 | 4.148858 | 49.57694
-0.77945 | 89210.5 | -19.94738 | 4.129096 | 49.57694
-0.7695 | 89195.15 | -19.69065 | 4.11118 | 49.57694
-0.75954 | 89176.56 | -19.43366 | 4.089481 | 49.57694
-0.74921 | 89169.44 | -19.16712 | 4.08117 | 49.57694
-0.73963 | 89155.25 | -18.91994 | 4.064607 | 49.57694
-0.7293 | 89137.01 | -18.65341 | 4.043317 | 49.57694
-0.71934 | 89127.27 | -18.39642 | 4.031948 | 49.57694
-0.70939 | 89113.22 | -18.13969 | 4.015548 | 49.57694
-0.69944 | 89100.57 | -17.88296 | 4.000783 | 49.57694
-0.68948 | 89091.22 | -17.62597 | 3.989869 | 49.57694
-0.67953 | 89071.6 | -17.36924 | 3.966968 | 49.57694
-0.66958 | 89059.13 | -17.11251 | 3.952413 | 49.57694
-0.65924 | 89048.91 | -16.84572 | 3.940484 | 49.57694
-0.64967 | 89034.56 | -16.59879 | 3.923734 | 49.57694
-0.63971 | 89024.26 | -16.3418 | 3.911712 | 49.57694
-0.62938 | 89006.39 | -16.07527 | 3.890853 | 49.57694
-0.61942 | 88995.48 | -15.81828 | 3.878119 | 49.57694
-0.60947 | 88982.75 | -15.56155 | 3.86326 | 49.57694
-0.59952 | 88972.06 | -15.30482 | 3.850782 | 49.57694
-0.58918 | 88956.34 | -15.03803 | 3.832434 | 49.57694
-0.57961 | 88938.94 | -14.7911 | 3.812124 | 49.57694
-0.56966 | 88929.27 | -14.53437 | 3.800837 | 49.57694
-0.55932 | 88912.06 | -14.26758 | 3.780749 | 49.57694
-0.54975 | 88898.77 | -14.02066 | 3.765236 | 49.57694
-0.53979 | 88886.35 | -13.76367 | 3.750739 | 49.57694
-0.52946 | 88871.98 | -13.49713 | 3.733966 | 49.57694
-0.5195 | 88860.77 | -13.24015 | 3.720881 | 49.57694
-0.50955 | 88847.27 | -12.98342 | 3.705124 | 49.57694
-0.4996 | 88835.03 | -12.72669 | 3.690837 | 49.57694
-0.48964 | 88820.42 | -12.4697 | 3.673784 | 49.57694
-0.47969 | 88810.04 | -12.21297 | 3.661668 | 49.57694
-0.46973 | 88796.1 | -11.95598 | 3.645397 | 49.57694
-0.45978 | 88779.64 | -11.69925 | 3.626184 | 49.57694
-0.44944 | 88767.59 | -11.43246 | 3.612119 | 49.57694
-0.43949 | 88751.88 | -11.17573 | 3.593782 | 49.57694
-0.42954 | 88743.49 | -10.919 | 3.583989 | 49.57694
-0.41958 | 88729.19 | -10.66201 | 3.567297 | 49.57694
-0.40963 | 88718.06 | -10.40528 | 3.554306 | 49.57694
-0.39968 | 88703.82 | -10.14855 | 3.537685 | 49.57694
-0.38972 | 88692.45 | -9.891564 | 3.524413 | 49.57694
-0.37977 | 88676.24 | -9.634834 | 3.505493 | 49.57694
-0.36981 | 88660.43 | -9.377846 | 3.487039 | 49.57694
-0.35986 | 88647.02 | -9.121116 | 3.471386 | 49.57694
-0.34991 | 88636.24 | -8.864387 | 3.458803 | 49.57694
-0.33995 | 88627.73 | -8.607399 | 3.44887 | 49.57694
-0.32962 | 88611.31 | -8.340864 | 3.429704 | 49.57694
-0.31966 | 88596.23 | -8.083876 | 3.412103 | 49.57694
-0.30971 | 88588.38 | -7.827146 | 3.40294 | 49.57694
-0.29976 | 88568.98 | -7.570417 | 3.380296 | 49.57694
-0.2898 | 88560.45 | -7.313429 | 3.370339 | 49.57694
-0.27985 | 88543.38 | -7.056699 | 3.350415 | 49.57694
-0.26989 | 88531.3 | -6.799711 | 3.336314 | 49.57694
-0.25994 | 88522.07 | -6.542981 | 3.325541 | 49.57694
-0.2496 | 88506.2 | -6.276189 | 3.307017 | 49.57694
-0.23965 | 88497.41 | -6.019459 | 3.296757 | 49.57694
-0.2297 | 88481.45 | -5.762729 | 3.278128 | 49.57694
-0.21974 | 88465.58 | -5.505741 | 3.259604 | 49.57694
-0.20979 | 88457.2 | -5.249011 | 3.249823 | 49.57694
-0.19984 | 88438.45 | -4.992281 | 3.227937 | 49.57694
-0.18988 | 88428.39 | -4.735293 | 3.216195 | 49.57694
-0.17993 | 88412.91 | -4.478564 | 3.198126 | 49.57694
-0.16997 | 88400.62 | -4.221576 | 3.183781 | 49.57694
-0.16002 | 88387.27 | -3.964846 | 3.168198 | 49.57694
-0.15007 | 88377.27 | -3.708116 | 3.156526 | 49.57694
-0.13973 | 88365.47 | -3.441323 | 3.142753 | 49.57694
-0.12978 | 88349.93 | -3.184594 | 3.124614 | 49.57694
-0.11982 | 88337.24 | -2.927606 | 3.109802 | 49.57694
-0.10987 | 88322.74 | -2.670876 | 3.092877 | 49.57694
-0.09992 | 88308.86 | -2.414146 | 3.076676 | 49.57694
-0.08996 | 88301.09 | -2.157158 | 3.067607 | 49.57694
-0.07962 | 88290.05 | -1.890366 | 3.05472 | 49.57694
-0.07005 | 88275.37 | -1.64344 | 3.037585 | 49.57694
-0.0601 | 88262.34 | -1.386711 | 3.022376 | 49.57694
-0.04976 | 88247.33 | -1.119918 | 3.004856 | 49.57694
-0.04019 | 88233.55 | -0.8729929 | 2.988772 | 49.57694
-0.02986 | 88219.55 | -0.6064583 | 2.972431 | 49.57694
-0.0199 | 88208.06 | -0.3494704 | 2.959019 | 49.57694
-0.00995 | 88195.52 | -0.09274056 | 2.944382 | 49.57694
0 | 88180.23 | 0.1639893 | 2.926535 | 49.57694
0.01033 | 88170.32 | 0.4305239 | 2.914968 | 49.57694
0.02029 | 88151.04 | 0.6875118 | 2.892464 | 49.57694
0.03024 | 88138.58 | 0.9442416 | 2.87792 | 49.57694
0.0402 | 88124.05 | 1.201229 | 2.86096 | 49.57694
0.05015 | 88114.23 | 1.457959 | 2.849498 | 49.57694
0.0601 | 88097.72 | 1.714689 | 2.830227 | 49.57694
0.07006 | 88088.05 | 1.971677 | 2.81894 | 49.57694
0.08001 | 88074.51 | 2.228407 | 2.803136 | 49.57694
0.08997 | 88059.67 | 2.485395 | 2.785814 | 49.57694
0.1003 | 88049.43 | 2.751929 | 2.773862 | 49.57694
0.11026 | 88035.93 | 3.008917 | 2.758104 | 49.57694
0.12021 | 88024.54 | 3.265647 | 2.744809 | 49.57694
0.13017 | 88009.66 | 3.522635 | 2.727441 | 49.57694
0.14012 | 88000.37 | 3.779365 | 2.716597 | 49.57694
0.15008 | 87980.59 | 4.036353 | 2.69351 | 49.57694
0.16003 | 87970.84 | 4.293082 | 2.682129 | 49.57694
0.16999 | 87958.98 | 4.55007 | 2.668286 | 49.57694
0.17994 | 87946.41 | 4.8068 | 2.653614 | 49.57694
0.18989 | 87934.3 | 5.06353 | 2.639479 | 49.57694
0.19985 | 87920.61 | 5.320518 | 2.623499 | 49.57694
0.2098 | 87906.92 | 5.577248 | 2.60752 | 49.57694
0.22014 | 87898.76 | 5.84404 | 2.597995 | 49.57694
0.22971 | 87883.85 | 6.090965 | 2.580592 | 49.57694
0.23967 | 87870.03 | 6.347953 | 2.564461 | 49.57694
0.25 | 87852.9 | 6.614488 | 2.544466 | 49.57694
0.25996 | 87842.87 | 6.871476 | 2.532759 | 49.57694
0.26991 | 87828.02 | 7.128206 | 2.515426 | 49.57694
0.27987 | 87814.72 | 7.385194 | 2.499901 | 49.57694
0.28982 | 87808.01 | 7.641923 | 2.492069 | 49.57694
0.29977 | 87790.3 | 7.898653 | 2.471398 | 49.57694
0.30973 | 87778.45 | 8.155641 | 2.457566 | 49.57694
0.32007 | 87764.44 | 8.422434 | 2.441213 | 49.57694
0.33002 | 87751.73 | 8.679164 | 2.426378 | 49.57694
0.33998 | 87740.47 | 8.936151 | 2.413235 | 49.57694
0.34993 | 87731.27 | 9.192881 | 2.402496 | 49.57694
0.35988 | 87711.05 | 9.449611 | 2.378895 | 49.57694
0.36984 | 87701.54 | 9.706599 | 2.367794 | 49.57694
0.37979 | 87687.34 | 9.963329 | 2.35122 | 49.57694
0.38975 | 87674.06 | 10.22032 | 2.335719 | 49.57694
0.3997 | 87659.9 | 10.47705 | 2.319191 | 49.57694
0.40966 | 87647.23 | 10.73403 | 2.304402 | 49.57694
0.41961 | 87634.73 | 10.99076 | 2.289812 | 49.57694
0.42956 | 87624.34 | 11.24749 | 2.277684 | 49.57694
0.43952 | 87612.34 | 11.50448 | 2.263678 | 49.57694
0.44947 | 87597.67 | 11.76121 | 2.246554 | 49.57694
0.45981 | 87583.34 | 12.028 | 2.229828 | 49.57694
0.46976 | 87570.47 | 12.28473 | 2.214806 | 49.57694
0.47934 | 87555.41 | 12.53192 | 2.197227 | 49.57694
0.48967 | 87545.63 | 12.79845 | 2.185812 | 49.57694
0.49963 | 87528.04 | 13.05544 | 2.16528 | 49.57694
0.50958 | 87515.54 | 13.31217 | 2.15069 | 49.57694
0.51954 | 87504.71 | 13.56916 | 2.138049 | 49.57694
0.52949 | 87488.01 | 13.82589 | 2.118556 | 49.57694
0.53945 | 87477.49 | 14.08288 | 2.106277 | 49.57694
0.5494 | 87465.23 | 14.33961 | 2.091966 | 49.57694
0.55974 | 87451.91 | 14.6064 | 2.076419 | 49.57694
0.56969 | 87440.96 | 14.86313 | 2.063638 | 49.57694
0.57965 | 87428.67 | 15.12012 | 2.049293 | 49.57694
0.5896 | 87416.93 | 15.37685 | 2.035589 | 49.57694
0.59955 | 87404.08 | 15.63358 | 2.02059 | 49.57694
0.60951 | 87391.59 | 15.89056 | 2.006012 | 49.57694
0.61946 | 87378.75 | 16.14729 | 1.991024 | 49.57694
0.62942 | 87364.82 | 16.40428 | 1.974765 | 49.57694
0.63937 | 87353.02 | 16.66101 | 1.960992 | 49.57694
0.64971 | 87339.88 | 16.9278 | 1.945654 | 49.57694
0.65966 | 87323.26 | 17.18453 | 1.926255 | 49.57694
0.66962 | 87312.18 | 17.44152 | 1.913322 | 49.57694
0.67957 | 87302.28 | 17.69825 | 1.901766 | 49.57694
0.68953 | 87286.97 | 17.95524 | 1.883896 | 49.57694
0.69948 | 87272.7 | 18.21197 | 1.86724 | 49.57694
0.70982 | 87260.92 | 18.47876 | 1.85349 | 49.57694
0.71939 | 87246.64 | 18.72569 | 1.836822 | 49.57694
0.72934 | 87235.02 | 18.98242 | 1.823259 | 49.57694
0.7393 | 87218.89 | 19.2394 | 1.804431 | 49.57694
0.74925 | 87210.6 | 19.49613 | 1.794755 | 49.57694
0.75959 | 87195.34 | 19.76293 | 1.776943 | 49.57694
0.76954 | 87185.33 | 20.01966 | 1.765259 | 49.57694
0.7795 | 87174.82 | 20.27664 | 1.752991 | 49.57694
0.78907 | 87158.48 | 20.52357 | 1.733919 | 49.57694
0.79941 | 87146.97 | 20.79036 | 1.720484 | 49.57694
0.80936 | 87133.23 | 21.04709 | 1.704446 | 49.57694
0.81932 | 87118.59 | 21.30408 | 1.687358 | 49.57694
0.82927 | 87105.87 | 21.56081 | 1.672511 | 49.57694
0.83923 | 87098.6 | 21.8178 | 1.664025 | 49.57694
0.84918 | 87085.44 | 22.07453 | 1.648664 | 49.57694
0.85913 | 87072.32 | 22.33126 | 1.63335 | 49.57694
0.86947 | 87059.12 | 22.59805 | 1.617943 | 49.57694
0.87943 | 87048.09 | 22.85504 | 1.605068 | 49.57694
0.889 | 87033.13 | 23.10196 | 1.587607 | 49.57694
0.89933 | 87022.56 | 23.3685 | 1.575269 | 49.57694
0.90929 | 87009.74 | 23.62548 | 1.560305 | 49.57694
0.91924 | 86996.53 | 23.88221 | 1.544886 | 49.57694
0.9292 | 86984.64 | 24.1392 | 1.531008 | 49.57694
0.93915 | 86971.67 | 24.39593 | 1.515869 | 49.57694
0.94911 | 86960.59 | 24.65292 | 1.502936 | 49.57694
0.95906 | 86948.12 | 24.90965 | 1.488381 | 49.57694
0.9694 | 86933.97 | 25.17644 | 1.471864 | 49.57694
0.97935 | 86922.33 | 25.43317 | 1.458278 | 49.57694
0.98931 | 86909.4 | 25.69016 | 1.443185 | 49.57694
0.99926 | 86901.22 | 25.94689 | 1.433638 | 49.57694
1.00922 | 86885.85 | 26.20388 | 1.415697 | 49.57694
1.01917 | 86870.55 | 26.46061 | 1.397839 | 49.57694
1.02912 | 86861.51 | 26.71734 | 1.387287 | 49.57694
1.03908 | 86843.95 | 26.97433 | 1.36679 | 49.57694
1.04903 | 86835.01 | 27.23106 | 1.356355 | 49.57694
1.05899 | 86821.43 | 27.48804 | 1.340504 | 49.57694
1.06894 | 86811.01 | 27.74477 | 1.328342 | 49.57694
1.07928 | 86796.19 | 28.01157 | 1.311043 | 49.57694
1.08923 | 86786.53 | 28.2683 | 1.299768 | 49.57694
1.09919 | 86772.67 | 28.52528 | 1.28359 | 49.57694
1.10914 | 86757.44 | 28.78201 | 1.265813 | 49.57694
1.1191 | 86747.12 | 29.039 | 1.253768 | 49.57694
1.12905 | 86733 | 29.29573 | 1.237286 | 49.57694
1.13901 | 86724.87 | 29.55272 | 1.227797 | 49.57694
1.14896 | 86710.42 | 29.80945 | 1.21093 | 49.57694
1.15891 | 86699.63 | 30.06618 | 1.198336 | 49.57694
1.16887 | 86683.44 | 30.32317 | 1.179438 | 49.57694
1.17882 | 86675.72 | 30.5799 | 1.170427 | 49.57694
1.18878 | 86662.74 | 30.83688 | 1.155277 | 49.57694
1.19873 | 86646.48 | 31.09361 | 1.136298 | 49.57694
1.20907 | 86635.88 | 31.36041 | 1.123925 | 49.57694
1.21902 | 86623.37 | 31.61714 | 1.109323 | 49.57694
1.22898 | 86608.86 | 31.87412 | 1.092386 | 49.57694
1.23893 | 86599.59 | 32.13085 | 1.081566 | 49.57694
1.24889 | 86585.36 | 32.38784 | 1.064957 | 49.57694
1.25884 | 86574.63 | 32.64457 | 1.052432 | 49.57694
1.2688 | 86565.63 | 32.90156 | 1.041927 | 49.57694
1.27875 | 86552.28 | 33.15829 | 1.026345 | 49.57694
1.28909 | 86539.88 | 33.42508 | 1.011871 | 49.57694
1.29904 | 86528.36 | 33.68181 | 0.9984245 | 49.57694
1.309 | 86515.28 | 33.9388 | 0.9831571 | 49.57694
1.31895 | 86504.72 | 34.19553 | 0.9708312 | 49.57694
1.3289 | 86493.27 | 34.45226 | 0.9574664 | 49.57694
1.33886 | 86479.3 | 34.70925 | 0.9411602 | 49.57694
1.34881 | 86464.55 | 34.96598 | 0.9239436 | 49.57694
1.35915 | 86455.55 | 35.23277 | 0.9134385 | 49.57694
1.36872 | 86442.69 | 35.4797 | 0.898428 | 49.57694
1.37868 | 86427.22 | 35.73668 | 0.8803709 | 49.57694
1.38901 | 86415.86 | 36.00322 | 0.8671112 | 49.57694
1.39858 | 86408.35 | 36.25014 | 0.8583453 | 49.57694
1.40854 | 86389.36 | 36.50713 | 0.8361796 | 49.57694
1.41888 | 86377.51 | 36.77392 | 0.822348 | 49.57694
1.42883 | 86367.45 | 37.03065 | 0.8106056 | 49.57694
1.43879 | 86351.63 | 37.28764 | 0.7921401 | 49.57694
1.44874 | 86345.87 | 37.54437 | 0.7854168 | 49.57694
1.45869 | 86331.59 | 37.8011 | 0.7687488 | 49.57694
1.46865 | 86314.55 | 38.05809 | 0.7488592 | 49.57694
1.47899 | 86306.28 | 38.32488 | 0.7392062 | 49.57694
1.48894 | 86293.73 | 38.58161 | 0.7245575 | 49.57694
1.49851 | 86280.13 | 38.82854 | 0.7086832 | 49.57694
1.50885 | 86265.26 | 39.09533 | 0.6913265 | 49.57694
1.5188 | 86252.38 | 39.35206 | 0.6762926 | 49.57694
1.52876 | 86243.38 | 39.60905 | 0.6657875 | 49.57694
1.53871 | 86225.3 | 39.86578 | 0.644684 | 49.57694
1.54867 | 86214.98 | 40.12276 | 0.6326382 | 49.57694
1.55862 | 86205.31 | 40.37949 | 0.6213511 | 49.57694
1.56857 | 86193.28 | 40.63622 | 0.6073093 | 49.57694
1.57853 | 86180.73 | 40.89321 | 0.5926606 | 49.57694
1.58848 | 86169.16 | 41.14994 | 0.5791558 | 49.57694
1.59882 | 86154.08 | 41.41673 | 0.5615539 | 49.57694
1.60839 | 86144.21 | 41.66366 | 0.5500334 | 49.57694
1.61873 | 86131.38 | 41.93045 | 0.5350578 | 49.57694
1.62868 | 86120.31 | 42.18718 | 0.5221366 | 49.57694
1.63864 | 86106.43 | 42.44417 | 0.5059355 | 49.57694
1.64859 | 86096.46 | 42.7009 | 0.4942982 | 49.57694
1.65855 | 86083.21 | 42.95789 | 0.4788324 | 49.57694
1.6685 | 86071.74 | 43.21462 | 0.4654443 | 49.57694
1.67846 | 86058.71 | 43.47161 | 0.4502353 | 49.57694
1.68879 | 86047.26 | 43.73814 | 0.4368705 | 49.57694
1.69875 | 86034.48 | 43.99513 | 0.4219533 | 49.57694
1.7087 | 86021.66 | 44.25186 | 0.4069895 | 49.57694
1.71866 | 86010.08 | 44.50885 | 0.3934729 | 49.57694
1.72861 | 85998.38 | 44.76558 | 0.3798164 | 49.57694
1.73857 | 85984.84 | 45.02256 | 0.3640121 | 49.57694
1.74852 | 85972.34 | 45.27929 | 0.3494217 | 49.57694
1.75809 | 85960.92 | 45.52622 | 0.336092 | 49.57694
1.76843 | 85950.48 | 45.79301 | 0.3239061 | 49.57694
1.77838 | 85938.09 | 46.04974 | 0.3094441 | 49.57694
1.78834 | 85924.98 | 46.30673 | 0.2941417 | 49.57694
1.79867 | 85914.02 | 46.57326 | 0.2813489 | 49.57694
1.80825 | 85902.73 | 46.82045 | 0.2681709 | 49.57694
1.81858 | 85888.79 | 47.08698 | 0.2518997 | 49.57694
1.82854 | 85878.17 | 47.34397 | 0.2395038 | 49.57694
1.83849 | 85864.33 | 47.6007 | 0.2233493 | 49.57694
1.84845 | 85852.42 | 47.85769 | 0.2094476 | 49.57694
1.8584 | 85838.41 | 48.11442 | 0.1930947 | 49.57694
1.86835 | 85828.01 | 48.37115 | 0.1809555 | 49.57694
1.87831 | 85817.51 | 48.62813 | 0.1686996 | 49.57694
1.88826 | 85803.23 | 48.88486 | 0.1520316 | 49.57694
1.89822 | 85792.34 | 49.14185 | 0.1393205 | 49.57694
1.90856 | 85780.5 | 49.40864 | 0.1255005 | 49.57694
1.91851 | 85771.16 | 49.66537 | 0.1145986 | 49.57694
1.92846 | 85757.34 | 49.9221 | 0.09846745 | 49.57694
1.93842 | 85743.79 | 50.17909 | 0.0826515 | 49.57694
1.94799 | 85728.53 | 50.42602 | 0.06483958 | 49.57694
1.95833 | 85720.48 | 50.69281 | 0.05544338 | 49.57694
1.96828 | 85711.19 | 50.94954 | 0.04459983 | 49.57694
1.97824 | 85696.3 | 51.20653 | 0.02721978 | 49.57694
1.98819 | 85682.58 | 51.46326 | 0.0112054 | 49.57694
1.99814 | 85672.98 | 51.71999 | 0 | 49.57694
1.98819 | 85683.8 | 51.46326 | 0.01262942 | 49.57694
1.97824 | 85697.53 | 51.20653 | 0.02865548 | 49.57694
1.96828 | 85709.38 | 50.94954 | 0.04248714 | 49.57694
1.95833 | 85724.1 | 50.69281 | 0.05966875 | 49.57694
1.94837 | 85735.15 | 50.43582 | 0.07256664 | 49.57694
1.93842 | 85746.23 | 50.17909 | 0.08549954 | 49.57694
1.92846 | 85758.8 | 49.9221 | 0.1001716 | 49.57694
1.91851 | 85767.76 | 49.66537 | 0.11063 | 49.57694
1.90856 | 85783.33 | 49.40864 | 0.1288037 | 49.57694
1.89822 | 85792.22 | 49.14185 | 0.1391804 | 49.57694
1.88865 | 85805.73 | 48.89493 | 0.1549497 | 49.57694
1.87831 | 85818.16 | 48.62813 | 0.1694583 | 49.57694
1.86835 | 85831.47 | 48.37115 | 0.1849941 | 49.57694
1.8584 | 85841.95 | 48.11442 | 0.1972267 | 49.57694
1.84845 | 85853.25 | 47.85769 | 0.2104164 | 49.57694
1.83849 | 85865.75 | 47.6007 | 0.2250068 | 49.57694
1.82854 | 85879.2 | 47.34397 | 0.240706 | 49.57694
1.81858 | 85891.83 | 47.08698 | 0.2554481 | 49.57694
1.80863 | 85903.76 | 46.83025 | 0.2693731 | 49.57694
1.79829 | 85912.96 | 46.56346 | 0.2801117 | 49.57694
1.78872 | 85925.18 | 46.31653 | 0.2943752 | 49.57694
1.77838 | 85938.48 | 46.04974 | 0.3098993 | 49.57694
1.76843 | 85950.77 | 45.79301 | 0.3242446 | 49.57694
1.75847 | 85961.83 | 45.53602 | 0.3371541 | 49.57694
1.74852 | 85975.95 | 45.27929 | 0.3536354 | 49.57694
1.73857 | 85986.18 | 45.02256 | 0.3655762 | 49.57694
1.72861 | 85999.92 | 44.76558 | 0.3816139 | 49.57694
1.71866 | 86008.49 | 44.50885 | 0.3916171 | 49.57694
1.7087 | 86023.41 | 44.25186 | 0.4090321 | 49.57694
1.69875 | 86032.13 | 43.99513 | 0.4192104 | 49.57694
1.68879 | 86049.22 | 43.73814 | 0.4391583 | 49.57694
1.67846 | 86058.45 | 43.47161 | 0.4499318 | 49.57694
1.6685 | 86069.23 | 43.21462 | 0.4625146 | 49.57694
1.65855 | 86079.13 | 42.95789 | 0.4740701 | 49.57694
1.64859 | 86093.35 | 42.7009 | 0.4906681 | 49.57694
1.63864 | 86110.45 | 42.44417 | 0.5106277 | 49.57694
1.62868 | 86116.74 | 42.18718 | 0.5179696 | 49.57694
1.61873 | 86131.25 | 41.93045 | 0.5349061 | 49.57694
1.60839 | 86145.27 | 41.66366 | 0.5512707 | 49.57694
1.59882 | 86153.68 | 41.41673 | 0.5610871 | 49.57694
1.58848 | 86162.34 | 41.14994 | 0.5711953 | 49.57694
1.57853 | 86176.79 | 40.89321 | 0.5880617 | 49.57694
1.56857 | 86187.33 | 40.63622 | 0.6003643 | 49.57694
1.55862 | 86201.79 | 40.37949 | 0.6172424 | 49.57694
1.54867 | 86215.87 | 40.12276 | 0.633677 | 49.57694
1.53871 | 86226.92 | 39.86578 | 0.6465749 | 49.57694
1.52876 | 86238.23 | 39.60905 | 0.6597763 | 49.57694
1.5188 | 86249.62 | 39.35206 | 0.673071 | 49.57694
1.50885 | 86263.4 | 39.09533 | 0.6891554 | 49.57694
1.49889 | 86277.01 | 38.83834 | 0.7050414 | 49.57694
1.48856 | 86288.25 | 38.57181 | 0.7181611 | 49.57694
1.4786 | 86302.43 | 38.31482 | 0.7347124 | 49.57694
1.46865 | 86311.19 | 38.05809 | 0.7449373 | 49.57694
1.45869 | 86322.34 | 37.8011 | 0.7579519 | 49.57694
1.44874 | 86333.38 | 37.54437 | 0.7708381 | 49.57694
1.4384 | 86343.63 | 37.27758 | 0.7828022 | 49.57694
1.42883 | 86362.25 | 37.03065 | 0.804536 | 49.57694
1.41888 | 86370.92 | 36.77392 | 0.8146559 | 49.57694
1.40854 | 86382.11 | 36.50713 | 0.8277172 | 49.57694
1.39858 | 86393.48 | 36.25014 | 0.8409886 | 49.57694
1.38901 | 86406.52 | 36.00322 | 0.8562093 | 49.57694
1.37906 | 86421.29 | 35.74649 | 0.8734492 | 49.57694
1.36872 | 86431.47 | 35.4797 | 0.8853316 | 49.57694
1.35877 | 86445.59 | 35.22297 | 0.9018129 | 49.57694
1.34881 | 86457.09 | 34.96598 | 0.9152361 | 49.57694
1.33886 | 86468.12 | 34.70925 | 0.9281106 | 49.57694
1.3289 | 86479.52 | 34.45226 | 0.941417 | 49.57694
1.31857 | 86491.29 | 34.18573 | 0.9551553 | 49.57694
1.30861 | 86507.18 | 33.92874 | 0.9737026 | 49.57694
1.29866 | 86517.56 | 33.67201 | 0.9858184 | 49.57694
1.2887 | 86528.27 | 33.41502 | 0.9983194 | 49.57694
1.27875 | 86541.85 | 33.15829 | 1.01417 | 49.57694
1.2688 | 86557.23 | 32.90156 | 1.032122 | 49.57694
1.25884 | 86566.62 | 32.64457 | 1.043083 | 49.57694
1.24927 | 86579.23 | 32.39765 | 1.057801 | 49.57694
1.23893 | 86590.73 | 32.13085 | 1.071225 | 49.57694
1.22898 | 86601.33 | 31.87412 | 1.083597 | 49.57694
1.21902 | 86612.88 | 31.61714 | 1.097079 | 49.57694
1.20869 | 86628.02 | 31.3506 | 1.114751 | 49.57694
1.19911 | 86638.98 | 31.10342 | 1.127543 | 49.57694
1.18878 | 86652.81 | 30.83688 | 1.143686 | 49.57694
1.17882 | 86667.53 | 30.5799 | 1.160868 | 49.57694
1.16887 | 86679.55 | 30.32317 | 1.174898 | 49.57694
1.15891 | 86691.16 | 30.06618 | 1.188449 | 49.57694
1.14896 | 86704.06 | 29.80945 | 1.203507 | 49.57694
1.13901 | 86715.07 | 29.55272 | 1.216358 | 49.57694
1.12905 | 86728.07 | 29.29573 | 1.231532 | 49.57694
1.1191 | 86740.42 | 29.039 | 1.245947 | 49.57694
1.10914 | 86750.41 | 28.78201 | 1.257608 | 49.57694
1.09919 | 86761.9 | 28.52528 | 1.271019 | 49.57694
1.08923 | 86777.4 | 28.2683 | 1.289111 | 49.57694
1.0789 | 86787.76 | 28.00176 | 1.301204 | 49.57694
1.06932 | 86800.37 | 27.75458 | 1.315922 | 49.57694
1.05899 | 86814.67 | 27.48804 | 1.332614 | 49.57694
1.04903 | 86825.23 | 27.23106 | 1.34494 | 49.57694
1.03908 | 86837.96 | 26.97433 | 1.359799 | 49.57694
1.02912 | 86847.3 | 26.71734 | 1.370701 | 49.57694
1.01917 | 86865.04 | 26.46061 | 1.391407 | 49.57694
1.00922 | 86878.34 | 26.20388 | 1.406931 | 49.57694
0.99926 | 86887.81 | 25.94689 | 1.417985 | 49.57694
0.98931 | 86901.19 | 25.69016 | 1.433603 | 49.57694
0.97935 | 86911.44 | 25.43317 | 1.445567 | 49.57694
0.96902 | 86924.45 | 25.16664 | 1.460752 | 49.57694
0.95906 | 86938.81 | 24.90965 | 1.477514 | 49.57694
0.94911 | 86950.64 | 24.65292 | 1.491322 | 49.57694
0.93915 | 86962.37 | 24.39593 | 1.505014 | 49.57694
0.9292 | 86974.12 | 24.1392 | 1.518729 | 49.57694
0.91924 | 86989.01 | 23.88221 | 1.536109 | 49.57694
0.90929 | 87000.59 | 23.62548 | 1.549625 | 49.57694
0.89933 | 87015.13 | 23.3685 | 1.566597 | 49.57694
0.88938 | 87022.85 | 23.11177 | 1.575608 | 49.57694
0.87943 | 87035.73 | 22.85504 | 1.590642 | 49.57694
0.86947 | 87048.06 | 22.59805 | 1.605033 | 49.57694
0.85913 | 87062.38 | 22.33126 | 1.621748 | 49.57694
0.84918 | 87075.03 | 22.07453 | 1.636514 | 49.57694
0.83923 | 87088.6 | 21.8178 | 1.652353 | 49.57694
0.82927 | 87098.58 | 21.56081 | 1.664002 | 49.57694
0.81932 | 87111.13 | 21.30408 | 1.678651 | 49.57694
0.80936 | 87124.58 | 21.04709 | 1.69435 | 49.57694
0.79941 | 87136.93 | 20.79036 | 1.708765 | 49.57694
0.78945 | 87147.75 | 20.53337 | 1.721395 | 49.57694
0.7795 | 87159.57 | 20.27664 | 1.735191 | 49.57694
0.76954 | 87172.7 | 20.01966 | 1.750517 | 49.57694
0.75959 | 87188.49 | 19.76293 | 1.768947 | 49.57694
0.74925 | 87199.93 | 19.49613 | 1.782301 | 49.57694
0.7393 | 87219.84 | 19.2394 | 1.80554 | 49.57694
0.72934 | 87231.05 | 18.98242 | 1.818625 | 49.57694
0.71977 | 87246.61 | 18.73549 | 1.836787 | 49.57694
0.70944 | 87258.46 | 18.46896 | 1.850618 | 49.57694
0.69948 | 87269.92 | 18.21197 | 1.863995 | 49.57694
0.68953 | 87279.15 | 17.95524 | 1.874768 | 49.57694
0.67957 | 87292.38 | 17.69825 | 1.890211 | 49.57694
0.66962 | 87306.34 | 17.44152 | 1.906505 | 49.57694
0.65966 | 87321.88 | 17.18453 | 1.924644 | 49.57694
0.64971 | 87332.77 | 16.9278 | 1.937355 | 49.57694
0.63937 | 87348.68 | 16.66101 | 1.955926 | 49.57694
0.62942 | 87356.73 | 16.40428 | 1.965322 | 49.57694
0.61946 | 87369.88 | 16.14729 | 1.980671 | 49.57694
0.60989 | 87383.06 | 15.90037 | 1.996055 | 49.57694
0.59955 | 87399.08 | 15.63358 | 2.014754 | 49.57694
0.5896 | 87409.03 | 15.37685 | 2.026368 | 49.57694
0.57965 | 87423.54 | 15.12012 | 2.043305 | 49.57694
0.56969 | 87435.01 | 14.86313 | 2.056693 | 49.57694
0.55974 | 87449.61 | 14.6064 | 2.073734 | 49.57694
0.54978 | 87461.41 | 14.34941 | 2.087508 | 49.57694
0.53945 | 87473.05 | 14.08288 | 2.101094 | 49.57694
0.52949 | 87488.02 | 13.82589 | 2.118568 | 49.57694
0.51954 | 87499.66 | 13.56916 | 2.132154 | 49.57694
0.50958 | 87515.05 | 13.31217 | 2.150118 | 49.57694
0.49963 | 87525.08 | 13.05544 | 2.161825 | 49.57694
0.48967 | 87533.85 | 12.79845 | 2.172062 | 49.57694
0.47972 | 87552.34 | 12.54172 | 2.193644 | 49.57694
0.46976 | 87563.05 | 12.28473 | 2.206145 | 49.57694
0.45981 | 87573.41 | 12.028 | 2.218237 | 49.57694
0.44947 | 87588.24 | 11.76121 | 2.235547 | 49.57694
0.4399 | 87601.88 | 11.51429 | 2.251468 | 49.57694
0.42956 | 87616.55 | 11.24749 | 2.268592 | 49.57694
0.41961 | 87631.41 | 10.99076 | 2.285937 | 49.57694
0.40966 | 87642.87 | 10.73403 | 2.299313 | 49.57694
0.3997 | 87650.23 | 10.47705 | 2.307904 | 49.57694
0.38975 | 87665.06 | 10.22032 | 2.325214 | 49.57694
0.37979 | 87676.68 | 9.963329 | 2.338777 | 49.57694
0.36984 | 87691.5 | 9.706599 | 2.356075 | 49.57694
0.35988 | 87703.74 | 9.449611 | 2.370362 | 49.57694
0.34955 | 87713.33 | 9.183076 | 2.381556 | 49.57694
0.33998 | 87726.86 | 8.936151 | 2.397349 | 49.57694
0.33002 | 87743.34 | 8.679164 | 2.416585 | 49.57694
0.32007 | 87752.8 | 8.422434 | 2.427627 | 49.57694
0.30973 | 87764.18 | 8.155641 | 2.44091 | 49.57694
0.29977 | 87778.92 | 7.898653 | 2.458115 | 49.57694
0.28982 | 87790.79 | 7.641923 | 2.47197 | 49.57694
0.27987 | 87805.57 | 7.385194 | 2.489221 | 49.57694
0.26991 | 87814.21 | 7.128206 | 2.499306 | 49.57694
0.25996 | 87826.53 | 6.871476 | 2.513686 | 49.57694
0.25 | 87842.22 | 6.614488 | 2.532 | 49.57694
0.24005 | 87858.34 | 6.357758 | 2.550816 | 49.57694
0.23009 | 87872.68 | 6.10077 | 2.567554 | 49.57694
0.22014 | 87885.25 | 5.84404 | 2.582226 | 49.57694
0.21019 | 87895.34 | 5.587311 | 2.594003 | 49.57694
0.19985 | 87908.81 | 5.320518 | 2.609726 | 49.57694
0.18989 | 87919.37 | 5.06353 | 2.622052 | 49.57694
0.17994 | 87929.82 | 4.8068 | 2.634249 | 49.57694
0.16999 | 87946.81 | 4.55007 | 2.654081 | 49.57694
0.16003 | 87960.62 | 4.293082 | 2.6702 | 49.57694
0.15008 | 87973.69 | 4.036353 | 2.685456 | 49.57694
0.14012 | 87986.46 | 3.779365 | 2.700361 | 49.57694
0.13017 | 88000.19 | 3.522635 | 2.716387 | 49.57694
0.12021 | 88010.11 | 3.265647 | 2.727966 | 49.57694
0.10988 | 88026.47 | 2.999112 | 2.747062 | 49.57694
0.1003 | 88036.28 | 2.751929 | 2.758513 | 49.57694
0.08997 | 88050.38 | 2.485395 | 2.774971 | 49.57694
0.08001 | 88064.39 | 2.228407 | 2.791323 | 49.57694
0.07006 | 88075.22 | 1.971677 | 2.803965 | 49.57694
0.0601 | 88088.55 | 1.714689 | 2.819524 | 49.57694
0.05015 | 88098.38 | 1.457959 | 2.830998 | 49.57694
0.0402 | 88113.48 | 1.201229 | 2.848623 | 49.57694
0.03024 | 88122.87 | 0.9442416 | 2.859583 | 49.57694
0.02029 | 88138.89 | 0.6875118 | 2.878282 | 49.57694
0.01033 | 88150.5 | 0.4305239 | 2.891834 | 49.57694
0 | 88164.26 | 0.1639893 | 2.907895 | 49.57694
-0.00995 | 88177.93 | -0.09274056 | 2.923851 | 49.57694
-0.0199 | 88192.97 | -0.3494704 | 2.941406 | 49.57694
-0.02986 | 88203.7 | -0.6064583 | 2.95393 | 49.57694
-0.04019 | 88217.33 | -0.8729929 | 2.969839 | 49.57694
-0.05015 | 88225.5 | -1.129981 | 2.979376 | 49.57694
-0.0601 | 88241.79 | -1.386711 | 2.99839 | 49.57694
-0.07005 | 88256.29 | -1.64344 | 3.015315 | 49.57694
-0.07962 | 88268.36 | -1.890366 | 3.029403 | 49.57694
-0.08996 | 88284.2 | -2.157158 | 3.047892 | 49.57694
-0.09992 | 88290.99 | -2.414146 | 3.055818 | 49.57694
-0.10987 | 88309.12 | -2.670876 | 3.076979 | 49.57694
-0.11982 | 88326.57 | -2.927606 | 3.097348 | 49.57694
-0.12978 | 88333.09 | -3.184594 | 3.104958 | 49.57694
-0.14011 | 88347.43 | -3.451128 | 3.121696 | 49.57694
-0.14968 | 88362.87 | -3.698053 | 3.139718 | 49.57694
-0.16002 | 88374.24 | -3.964846 | 3.152989 | 49.57694
-0.16997 | 88388.2 | -4.221576 | 3.169284 | 49.57694
-0.17993 | 88402.57 | -4.478564 | 3.186057 | 49.57694
-0.18988 | 88417.42 | -4.735293 | 3.20339 | 49.57694
-0.19984 | 88426.43 | -4.992281 | 3.213907 | 49.57694
-0.20979 | 88442.08 | -5.249011 | 3.232174 | 49.57694
-0.21974 | 88453.23 | -5.505741 | 3.245189 | 49.57694
-0.2297 | 88467.53 | -5.762729 | 3.26188 | 49.57694
-0.23965 | 88481.58 | -6.019459 | 3.27828 | 49.57694
-0.2496 | 88495.63 | -6.276189 | 3.294679 | 49.57694
-0.25994 | 88508.05 | -6.542981 | 3.309176 | 49.57694
-0.26951 | 88520.25 | -6.789906 | 3.323417 | 49.57694
-0.27985 | 88531.51 | -7.056699 | 3.33656 | 49.57694
-0.2898 | 88549.96 | -7.313429 | 3.358095 | 49.57694
-0.29976 | 88560.49 | -7.570417 | 3.370386 | 49.57694
-0.30971 | 88578.98 | -7.827146 | 3.391968 | 49.57694
-0.31966 | 88588.63 | -8.083876 | 3.403232 | 49.57694
-0.32962 | 88600.43 | -8.340864 | 3.417005 | 49.57694
-0.33995 | 88614.03 | -8.607399 | 3.432879 | 49.57694
-0.34991 | 88628.42 | -8.864387 | 3.449676 | 49.57694
-0.35986 | 88642.53 | -9.121116 | 3.466145 | 49.57694
-0.36981 | 88657.16 | -9.377846 | 3.483222 | 49.57694
-0.37977 | 88671.91 | -9.634834 | 3.500439 | 49.57694
-0.38972 | 88684.71 | -9.891564 | 3.515379 | 49.57694
-0.40006 | 88701.5 | -10.15836 | 3.534977 | 49.57694
-0.40963 | 88714.43 | -10.40528 | 3.550069 | 49.57694
-0.41958 | 88727.51 | -10.66201 | 3.565336 | 49.57694
-0.42954 | 88740.73 | -10.919 | 3.580767 | 49.57694
-0.43949 | 88753.21 | -11.17573 | 3.595334 | 49.57694
-0.44944 | 88763.55 | -11.43246 | 3.607403 | 49.57694
-0.4594 | 88774.4 | -11.68945 | 3.620068 | 49.57694
-0.46973 | 88791.45 | -11.95598 | 3.639969 | 49.57694
-0.47969 | 88805.8 | -12.21297 | 3.656719 | 49.57694
-0.48964 | 88821.58 | -12.4697 | 3.675138 | 49.57694
-0.4996 | 88832.05 | -12.72669 | 3.687359 | 49.57694
-0.50955 | 88849.7 | -12.98342 | 3.70796 | 49.57694
-0.5195 | 88856.73 | -13.24015 | 3.716166 | 49.57694
-0.52946 | 88868.21 | -13.49713 | 3.729566 | 49.57694
-0.53941 | 88882.08 | -13.75386 | 3.745755 | 49.57694
-0.54975 | 88899.16 | -14.02066 | 3.765691 | 49.57694
-0.5597 | 88912.76 | -14.27739 | 3.781566 | 49.57694
-0.56927 | 88928.43 | -14.52431 | 3.799856 | 49.57694
-0.57961 | 88937.91 | -14.7911 | 3.810921 | 49.57694
-0.58956 | 88951.03 | -15.04783 | 3.826236 | 49.57694
-0.59952 | 88963 | -15.30482 | 3.840207 | 49.57694
-0.60947 | 88980.01 | -15.56155 | 3.860062 | 49.57694
-0.61942 | 88993.53 | -15.81828 | 3.875843 | 49.57694
-0.62938 | 89007.03 | -16.07527 | 3.8916 | 49.57694
-0.63971 | 89015.72 | -16.3418 | 3.901744 | 49.57694
-0.64967 | 89030.86 | -16.59879 | 3.919415 | 49.57694
-0.65962 | 89044.52 | -16.85552 | 3.93536 | 49.57694
-0.66958 | 89056.13 | -17.11251 | 3.948911 | 49.57694
-0.67953 | 89070.19 | -17.36924 | 3.965323 | 49.57694
-0.68948 | 89083.64 | -17.62597 | 3.981022 | 49.57694
-0.69944 | 89096.49 | -17.88296 | 3.996021 | 49.57694
-0.70939 | 89109.17 | -18.13969 | 4.010821 | 49.57694
-0.71934 | 89123.88 | -18.39642 | 4.027991 | 49.57694
-0.7293 | 89135.38 | -18.65341 | 4.041414 | 49.57694
-0.73925 | 89151.11 | -18.91014 | 4.059775 | 49.57694
-0.74959 | 89165.65 | -19.17693 | 4.076746 | 49.57694
-0.75954 | 89178.52 | -19.43366 | 4.091768 | 49.57694
-0.7695 | 89190.73 | -19.69065 | 4.10602 | 49.57694
-0.77945 | 89201.27 | -19.94738 | 4.118323 | 49.57694
-0.7894 | 89216.06 | -20.20411 | 4.135586 | 49.57694
-0.79936 | 89232.61 | -20.46109 | 4.154904 | 49.57694
-0.80931 | 89245.55 | -20.71782 | 4.170008 | 49.57694
-0.81926 | 89254.99 | -20.97455 | 4.181027 | 49.57694
-0.82922 | 89263.86 | -21.23154 | 4.19138 | 49.57694
-0.83917 | 89277.84 | -21.48827 | 4.207698 | 49.57694
-0.84951 | 89294.98 | -21.75506 | 4.227704 | 49.57694
-0.85908 | 89309.03 | -22.00199 | 4.244104 | 49.57694
-0.86903 | 89322.7 | -22.25872 | 4.26006 | 49.57694
-0.87937 | 89332.99 | -22.52551 | 4.27207 | 49.57694
-0.88932 | 89350.85 | -22.78224 | 4.292917 | 49.57694
-0.89928 | 89359.27 | -23.03923 | 4.302745 | 49.57694
-0.90923 | 89374.59 | -23.29596 | 4.320627 | 49.57694
-0.91918 | 89384.91 | -23.55269 | 4.332673 | 49.57694
-0.92914 | 89393.42 | -23.80968 | 4.342606 | 49.57694
-0.93909 | 89408.58 | -24.06641 | 4.360301 | 49.57694
-0.94905 | 89421.86 | -24.32339 | 4.375802 | 49.57694
-0.959 | 89435.23 | -24.58012 | 4.391408 | 49.57694
-0.96934 | 89451.13 | -24.84692 | 4.409967 | 49.57694
-0.97929 | 89466.47 | -25.10365 | 4.427872 | 49.57694
-0.98924 | 89476.38 | -25.36038 | 4.439439 | 49.57694
-0.9992 | 89488.7 | -25.61736 | 4.45382 | 49.57694
-1.00915 | 89505.13 | -25.87409 | 4.472997 | 49.57694
-1.0191 | 89518.04 | -26.13082 | 4.488066 | 49.57694
-1.02906 | 89533.55 | -26.38781 | 4.50617 | 49.57694
-1.03901 | 89546.9 | -26.64454 | 4.521752 | 49.57694
-1.04935 | 89558.51 | -26.91133 | 4.535304 | 49.57694
-1.05892 | 89569.34 | -27.15826 | 4.547945 | 49.57694
-1.06926 | 89581.31 | -27.42505 | 4.561917 | 49.57694
-1.07921 | 89596.03 | -27.68178 | 4.579098 | 49.57694
-1.08916 | 89610.34 | -27.93851 | 4.595801 | 49.57694
-1.09912 | 89620.49 | -28.1955 | 4.607649 | 49.57694
-1.10907 | 89633.55 | -28.45223 | 4.622893 | 49.57694
-1.11903 | 89647.66 | -28.70922 | 4.639362 | 49.57694
-1.12898 | 89658.8 | -28.96595 | 4.652365 | 49.57694
-1.13893 | 89672.2 | -29.22268 | 4.668006 | 49.57694
-1.14927 | 89685.67 | -29.48947 | 4.683729 | 49.57694
-1.15922 | 89697.6 | -29.7462 | 4.697654 | 49.57694
-1.16918 | 89713.05 | -30.00319 | 4.715687 | 49.57694
-1.17913 | 89723.09 | -30.25992 | 4.727406 | 49.57694
-1.18908 | 89738.13 | -30.51665 | 4.744962 | 49.57694
-1.19904 | 89747.84 | -30.77363 | 4.756295 | 49.57694
-1.20899 | 89761.59 | -31.03036 | 4.772345 | 49.57694
-1.21895 | 89772.65 | -31.28735 | 4.785254 | 49.57694
-1.2289 | 89786.46 | -31.54408 | 4.801374 | 49.57694
-1.23885 | 89800.48 | -31.80081 | 4.817738 | 49.57694
-1.24881 | 89813.08 | -32.0578 | 4.832445 | 49.57694
-1.25876 | 89827.92 | -32.31453 | 4.849767 | 49.57694
-1.2691 | 89844.7 | -32.58132 | 4.869353 | 49.57694
-1.27905 | 89859.68 | -32.83805 | 4.886838 | 49.57694
-1.289 | 89870.87 | -33.09478 | 4.8999 | 49.57694
-1.29896 | 89882.79 | -33.35177 | 4.913813 | 49.57694
-1.30891 | 89894.08 | -33.6085 | 4.926991 | 49.57694
-1.31887 | 89910.3 | -33.86549 | 4.945923 | 49.57694
-1.32882 | 89924.29 | -34.12222 | 4.962253 | 49.57694
-1.33877 | 89934.44 | -34.37895 | 4.9741 | 49.57694
-1.34873 | 89946.91 | -34.63593 | 4.988656 | 49.57694
-1.35868 | 89958.35 | -34.89266 | 5.002009 | 49.57694
-1.36902 | 89970.24 | -35.15946 | 5.015887 | 49.57694
-1.37897 | 89983 | -35.41619 | 5.030781 | 49.57694
-1.38892 | 90000.18 | -35.67292 | 5.050834 | 49.57694
-1.39888 | 90012.02 | -35.9299 | 5.064654 | 49.57694
-1.40921 | 90016.17 | -36.19644 | 5.069498 | 49.57694
-1.41879 | 90034.71 | -36.44362 | 5.091138 | 49.57694
-1.42874 | 90044.55 | -36.70035 | 5.102624 | 49.57694
-1.43908 | 90063.17 | -36.96715 | 5.124358 | 49.57694
-1.44903 | 90077.48 | -37.22387 | 5.141061 | 49.57694
-1.4586 | 90086.01 | -37.4708 | 5.151017 | 49.57694
-1.46855 | 90095.55 | -37.72753 | 5.162153 | 49.57694
-1.47889 | 90112.09 | -37.99432 | 5.181459 | 49.57694
-1.48884 | 90127.97 | -38.25105 | 5.199994 | 49.57694
-1.4988 | 90146.31 | -38.50804 | 5.221401 | 49.57694
-1.50875 | 90157.16 | -38.76477 | 5.234066 | 49.57694
-1.51871 | 90169.62 | -39.02176 | 5.248609 | 49.57694
-1.52904 | 90181.08 | -39.28829 | 5.261986 | 49.57694
-1.53861 | 90196.77 | -39.53522 | 5.2803 | 49.57694
-1.54895 | 90211.02 | -39.80201 | 5.296933 | 49.57694
-1.5589 | 90221.04 | -40.05874 | 5.308628 | 49.57694
-1.56886 | 90233.13 | -40.31573 | 5.32274 | 49.57694
-1.57881 | 90243.68 | -40.57246 | 5.335054 | 49.57694
-1.58838 | 90258.25 | -40.81938 | 5.352061 | 49.57694
-1.59872 | 90275.75 | -41.08618 | 5.372487 | 49.57694
-1.60867 | 90288.05 | -41.34291 | 5.386844 | 49.57694
-1.61863 | 90299 | -41.59989 | 5.399625 | 49.57694
-1.62858 | 90310.38 | -41.85662 | 5.412908 | 49.57694
-1.63853 | 90323.04 | -42.11335 | 5.427686 | 49.57694
-1.64887 | 90336.95 | -42.38015 | 5.443922 | 49.57694
-1.65882 | 90354.2 | -42.63688 | 5.464056 | 49.57694
-1.66878 | 90361.19 | -42.89386 | 5.472215 | 49.57694
-1.67873 | 90375.06 | -43.15059 | 5.488405 | 49.57694
-1.68869 | 90388.36 | -43.40758 | 5.503929 | 49.57694
-1.69864 | 90401.61 | -43.66431 | 5.519395 | 49.57694
-1.70859 | 90419.01 | -43.92104 | 5.539705 | 49.57694
-1.71855 | 90428.01 | -44.17803 | 5.55021 | 49.57694
-1.7285 | 90441.86 | -44.43476 | 5.566376 | 49.57694
-1.73845 | 90454.67 | -44.69149 | 5.581328 | 49.57694
-1.74841 | 90465.27 | -44.94848 | 5.593701 | 49.57694
-1.75874 | 90484.05 | -45.21501 | 5.615621 | 49.57694
-1.7687 | 90494.01 | -45.472 | 5.627247 | 49.57694
-1.77865 | 90504.12 | -45.72873 | 5.639047 | 49.57694
-1.78861 | 90519.45 | -45.98572 | 5.656941 | 49.57694
-1.79856 | 90531.78 | -46.24245 | 5.671333 | 49.57694
-1.80851 | 90544.98 | -46.49918 | 5.68674 | 49.57694
-1.81847 | 90561.98 | -46.75616 | 5.706583 | 49.57694
-1.8288 | 90570.95 | -47.0227 | 5.717053 | 49.57694
-1.83837 | 90582.55 | -47.26962 | 5.730593 | 49.57694
-1.84871 | 90598.58 | -47.53642 | 5.749304 | 49.57694
-1.85866 | 90613.07 | -47.79315 | 5.766217 | 49.57694
-1.86862 | 90620.73 | -48.05013 | 5.775158 | 49.57694
-1.87857 | 90635.73 | -48.30686 | 5.792666 | 49.57694
-1.88853 | 90648.09 | -48.56385 | 5.807093 | 49.57694
-1.89848 | 90659.52 | -48.82058 | 5.820435 | 49.57694
-1.90843 | 90675.05 | -49.07731 | 5.838562 | 49.57694
-1.91839 | 90684.92 | -49.3343 | 5.850082 | 49.57694
-1.92834 | 90696.81 | -49.59103 | 5.863961 | 49.57694
-1.93829 | 90712.82 | -49.84776 | 5.882648 | 49.57694
-1.94825 | 90726.09 | -50.10475 | 5.898137 | 49.57694
-1.95858 | 90740.55 | -50.37128 | 5.915015 | 49.57694
-1.96854 | 90751.13 | -50.62827 | 5.927365 | 49.57694
-1.97849 | 90761.73 | -50.885 | 5.939737 | 49.57694
-1.98845 | 90773.55 | -51.14199 | 5.953534 | 49.57694
-1.9984 | 90785.29 | -51.39872 | 5.967237 | 49.57694