## Sheet1
Kepco_Current_A | Resistance_Ohms | Magnetic_Field_G | MR_Ratio_Percent | Sensitivity_Ohms_per_G
-1.9984 | 73636.01 | -51.39872 | 2.935815 | 20.50656
-1.98845 | 73633.27 | -51.14199 | 2.931984 | 20.50656
-1.97849 | 73629.05 | -50.885 | 2.926085 | 20.50656
-1.96854 | 73620.95 | -50.62827 | 2.914762 | 20.50656
-1.9582 | 73616.47 | -50.36148 | 2.9085 | 20.50656
-1.94825 | 73611.99 | -50.10475 | 2.902237 | 20.50656
-1.93868 | 73604.6 | -49.85782 | 2.891907 | 20.50656
-1.92834 | 73604.14 | -49.59103 | 2.891264 | 20.50656
-1.91839 | 73594.04 | -49.3343 | 2.877145 | 20.50656
-1.90843 | 73585.71 | -49.07731 | 2.8655 | 20.50656
-1.89848 | 73583.41 | -48.82058 | 2.862285 | 20.50656
-1.88853 | 73577.12 | -48.56385 | 2.853492 | 20.50656
-1.87857 | 73570.96 | -48.30686 | 2.844881 | 20.50656
-1.86862 | 73567.16 | -48.05013 | 2.839569 | 20.50656
-1.85866 | 73565.09 | -47.79315 | 2.836676 | 20.50656
-1.84833 | 73560.41 | -47.52661 | 2.830133 | 20.50656
-1.83837 | 73556.63 | -47.26962 | 2.824849 | 20.50656
-1.82842 | 73547.95 | -47.01289 | 2.812716 | 20.50656
-1.81847 | 73542.91 | -46.75616 | 2.80567 | 20.50656
-1.80851 | 73535.82 | -46.49918 | 2.795759 | 20.50656
-1.79856 | 73532.84 | -46.24245 | 2.791593 | 20.50656
-1.78822 | 73527.67 | -45.97565 | 2.784366 | 20.50656
-1.77865 | 73521.59 | -45.72873 | 2.775867 | 20.50656
-1.76832 | 73516.69 | -45.46219 | 2.769017 | 20.50656
-1.75836 | 73513.11 | -45.20521 | 2.764013 | 20.50656
-1.74841 | 73507.33 | -44.94848 | 2.755933 | 20.50656
-1.73845 | 73502.08 | -44.69149 | 2.748594 | 20.50656
-1.7285 | 73496.78 | -44.43476 | 2.741185 | 20.50656
-1.71855 | 73491.4 | -44.17803 | 2.733664 | 20.50656
-1.70859 | 73485.98 | -43.92104 | 2.726088 | 20.50656
-1.69864 | 73480.3 | -43.66431 | 2.718148 | 20.50656
-1.68869 | 73472.77 | -43.40758 | 2.707621 | 20.50656
-1.67873 | 73469.5 | -43.15059 | 2.70305 | 20.50656
-1.66878 | 73465.52 | -42.89386 | 2.697487 | 20.50656
-1.65882 | 73459.02 | -42.63688 | 2.6884 | 20.50656
-1.64849 | 73457.7 | -42.37034 | 2.686555 | 20.50656
-1.63853 | 73449.62 | -42.11335 | 2.67526 | 20.50656
-1.62858 | 73441.2 | -41.85662 | 2.66349 | 20.50656
-1.61863 | 73435.61 | -41.59989 | 2.655675 | 20.50656
-1.60867 | 73433.91 | -41.34291 | 2.653299 | 20.50656
-1.59872 | 73430.94 | -41.08618 | 2.649147 | 20.50656
-1.58877 | 73423.3 | -40.82945 | 2.638467 | 20.50656
-1.57881 | 73419.72 | -40.57246 | 2.633463 | 20.50656
-1.56886 | 73412.7 | -40.31573 | 2.62365 | 20.50656
-1.5589 | 73409.72 | -40.05874 | 2.619484 | 20.50656
-1.54895 | 73402.04 | -39.80201 | 2.608748 | 20.50656
-1.53861 | 73394.26 | -39.53522 | 2.597872 | 20.50656
-1.52904 | 73392.34 | -39.28829 | 2.595188 | 20.50656
-1.51871 | 73388.77 | -39.02176 | 2.590198 | 20.50656
-1.50875 | 73383.52 | -38.76477 | 2.582859 | 20.50656
-1.4988 | 73380.33 | -38.50804 | 2.5784 | 20.50656
-1.48884 | 73371.61 | -38.25105 | 2.56621 | 20.50656
-1.47889 | 73367.21 | -37.99432 | 2.560059 | 20.50656
-1.46894 | 73358.48 | -37.73759 | 2.547855 | 20.50656
-1.4586 | 73356.18 | -37.4708 | 2.54464 | 20.50656
-1.44865 | 73349.06 | -37.21407 | 2.534687 | 20.50656
-1.43869 | 73344.73 | -36.95708 | 2.528634 | 20.50656
-1.42874 | 73340.65 | -36.70035 | 2.522931 | 20.50656
-1.41879 | 73336.64 | -36.44362 | 2.517325 | 20.50656
-1.40883 | 73330.26 | -36.18663 | 2.508407 | 20.50656
-1.39888 | 73324.1 | -35.9299 | 2.499796 | 20.50656
-1.38892 | 73316.02 | -35.67292 | 2.488501 | 20.50656
-1.37897 | 73312.72 | -35.41619 | 2.483887 | 20.50656
-1.36863 | 73308.63 | -35.14939 | 2.47817 | 20.50656
-1.35906 | 73302.74 | -34.90247 | 2.469936 | 20.50656
-1.34873 | 73297.68 | -34.63593 | 2.462863 | 20.50656
-1.33877 | 73293.23 | -34.37895 | 2.456642 | 20.50656
-1.3292 | 73288.57 | -34.13202 | 2.450128 | 20.50656
-1.31887 | 73282.19 | -33.86549 | 2.44121 | 20.50656
-1.30891 | 73270.66 | -33.6085 | 2.425092 | 20.50656
-1.29896 | 73272.02 | -33.35177 | 2.426993 | 20.50656
-1.289 | 73266.91 | -33.09478 | 2.41985 | 20.50656
-1.27867 | 73260.3 | -32.82825 | 2.41061 | 20.50656
-1.26871 | 73253.17 | -32.57126 | 2.400642 | 20.50656
-1.25914 | 73250.1 | -32.32433 | 2.396351 | 20.50656
-1.24919 | 73240.79 | -32.0676 | 2.383336 | 20.50656
-1.23885 | 73235.63 | -31.80081 | 2.376123 | 20.50656
-1.2289 | 73230.63 | -31.54408 | 2.369134 | 20.50656
-1.21895 | 73226.07 | -31.28735 | 2.362759 | 20.50656
-1.20899 | 73219.63 | -31.03036 | 2.353757 | 20.50656
-1.19904 | 73217.19 | -30.77363 | 2.350346 | 20.50656
-1.18908 | 73208.96 | -30.51665 | 2.338841 | 20.50656
-1.17913 | 73204.23 | -30.25992 | 2.332229 | 20.50656
-1.16918 | 73200.97 | -30.00319 | 2.327672 | 20.50656
-1.15922 | 73195.12 | -29.7462 | 2.319494 | 20.50656
-1.14889 | 73187.03 | -29.47966 | 2.308185 | 20.50656
-1.13893 | 73185.05 | -29.22268 | 2.305417 | 20.50656
-1.12898 | 73179.55 | -28.96595 | 2.297729 | 20.50656
-1.11903 | 73173.35 | -28.70922 | 2.289062 | 20.50656
-1.10907 | 73171.7 | -28.45223 | 2.286756 | 20.50656
-1.09912 | 73165.95 | -28.1955 | 2.278718 | 20.50656
-1.08916 | 73160.48 | -27.93851 | 2.271071 | 20.50656
-1.07883 | 73157.22 | -27.67198 | 2.266514 | 20.50656
-1.06926 | 73149.66 | -27.42505 | 2.255946 | 20.50656
-1.0593 | 73139.94 | -27.16806 | 2.242358 | 20.50656
-1.04897 | 73138.59 | -26.90153 | 2.240471 | 20.50656
-1.03901 | 73130.34 | -26.64454 | 2.228938 | 20.50656
-1.02906 | 73124.82 | -26.38781 | 2.221222 | 20.50656
-1.0191 | 73120.5 | -26.13082 | 2.215183 | 20.50656
-1.00915 | 73118.12 | -25.87409 | 2.211856 | 20.50656
-0.9992 | 73111.54 | -25.61736 | 2.202658 | 20.50656
-0.98924 | 73104.6 | -25.36038 | 2.192956 | 20.50656
-0.97929 | 73100.36 | -25.10365 | 2.187029 | 20.50656
-0.96895 | 73095.19 | -24.83685 | 2.179802 | 20.50656
-0.959 | 73087.29 | -24.58012 | 2.168759 | 20.50656
-0.94943 | 73080.66 | -24.3332 | 2.159491 | 20.50656
-0.93909 | 73072.92 | -24.06641 | 2.148671 | 20.50656
-0.92914 | 73073.91 | -23.80968 | 2.150055 | 20.50656
-0.91918 | 73065.32 | -23.55269 | 2.138047 | 20.50656
-0.90923 | 73059.59 | -23.29596 | 2.130037 | 20.50656
-0.89928 | 73056.95 | -23.03923 | 2.126346 | 20.50656
-0.88932 | 73048.4 | -22.78224 | 2.114394 | 20.50656
-0.87899 | 73045.55 | -22.51571 | 2.11041 | 20.50656
-0.86903 | 73044.38 | -22.25872 | 2.108775 | 20.50656
-0.85946 | 73032.4 | -22.01179 | 2.092028 | 20.50656
-0.84913 | 73031.08 | -21.74526 | 2.090183 | 20.50656
-0.83917 | 73028.42 | -21.48827 | 2.086464 | 20.50656
-0.82922 | 73021.37 | -21.23154 | 2.076609 | 20.50656
-0.81926 | 73014.6 | -20.97455 | 2.067145 | 20.50656
-0.80931 | 73007.49 | -20.71782 | 2.057206 | 20.50656
-0.79936 | 73000.16 | -20.46109 | 2.04696 | 20.50656
-0.7894 | 72995.8 | -20.20411 | 2.040865 | 20.50656
-0.77945 | 72990.73 | -19.94738 | 2.033777 | 20.50656
-0.7695 | 72985.92 | -19.69065 | 2.027054 | 20.50656
-0.75954 | 72978.11 | -19.43366 | 2.016136 | 20.50656
-0.74959 | 72975.48 | -19.17693 | 2.012459 | 20.50656
-0.73925 | 72969.51 | -18.91014 | 2.004114 | 20.50656
-0.7293 | 72965.07 | -18.65341 | 1.997907 | 20.50656
-0.71934 | 72962.48 | -18.39642 | 1.994287 | 20.50656
-0.70939 | 72953.52 | -18.13969 | 1.981762 | 20.50656
-0.69944 | 72946.77 | -17.88296 | 1.972326 | 20.50656
-0.6891 | 72945.59 | -17.61617 | 1.970676 | 20.50656
-0.67953 | 72938.49 | -17.36924 | 1.960751 | 20.50656
-0.66958 | 72932.59 | -17.11251 | 1.952504 | 20.50656
-0.65962 | 72928.69 | -16.85552 | 1.947052 | 20.50656
-0.64967 | 72920.38 | -16.59879 | 1.935435 | 20.50656
-0.63971 | 72916.86 | -16.3418 | 1.930515 | 20.50656
-0.62938 | 72912.37 | -16.07527 | 1.924238 | 20.50656
-0.61942 | 72907.38 | -15.81828 | 1.917262 | 20.50656
-0.60947 | 72903.41 | -15.56155 | 1.911713 | 20.50656
-0.59952 | 72900.07 | -15.30482 | 1.907044 | 20.50656
-0.58956 | 72893.38 | -15.04783 | 1.897692 | 20.50656
-0.57961 | 72885.52 | -14.7911 | 1.886704 | 20.50656
-0.56966 | 72881.68 | -14.53437 | 1.881336 | 20.50656
-0.55932 | 72872.49 | -14.26758 | 1.86849 | 20.50656
-0.54975 | 72868.55 | -14.02066 | 1.862982 | 20.50656
-0.53941 | 72858.92 | -13.75386 | 1.84952 | 20.50656
-0.52946 | 72857.3 | -13.49713 | 1.847256 | 20.50656
-0.5195 | 72853.43 | -13.24015 | 1.841846 | 20.50656
-0.50993 | 72845.41 | -12.99322 | 1.830635 | 20.50656
-0.4996 | 72838.85 | -12.72669 | 1.821464 | 20.50656
-0.48964 | 72830.95 | -12.4697 | 1.810421 | 20.50656
-0.47969 | 72827.32 | -12.21297 | 1.805347 | 20.50656
-0.46935 | 72820.05 | -11.94618 | 1.795184 | 20.50656
-0.4594 | 72815.63 | -11.68945 | 1.789005 | 20.50656
-0.44944 | 72814.3 | -11.43246 | 1.787146 | 20.50656
-0.43949 | 72807.45 | -11.17573 | 1.77757 | 20.50656
-0.42954 | 72803.45 | -10.919 | 1.771979 | 20.50656
-0.41958 | 72798.19 | -10.66201 | 1.764626 | 20.50656
-0.40963 | 72793.46 | -10.40528 | 1.758014 | 20.50656
-0.39968 | 72787.14 | -10.14855 | 1.749179 | 20.50656
-0.38972 | 72781.67 | -9.891564 | 1.741532 | 20.50656
-0.37977 | 72776.97 | -9.634834 | 1.734962 | 20.50656
-0.36981 | 72771.92 | -9.377846 | 1.727903 | 20.50656
-0.35986 | 72766.02 | -9.121116 | 1.719655 | 20.50656
-0.34991 | 72758.41 | -8.864387 | 1.709017 | 20.50656
-0.33995 | 72753.09 | -8.607399 | 1.70158 | 20.50656
-0.33 | 72746.94 | -8.350669 | 1.692983 | 20.50656
-0.31966 | 72743.34 | -8.083876 | 1.687951 | 20.50656
-0.30971 | 72737.52 | -7.827146 | 1.679815 | 20.50656
-0.29976 | 72730.92 | -7.570417 | 1.670589 | 20.50656
-0.2898 | 72724.91 | -7.313429 | 1.662188 | 20.50656
-0.27985 | 72718.68 | -7.056699 | 1.653479 | 20.50656
-0.26989 | 72716.99 | -6.799711 | 1.651116 | 20.50656
-0.25994 | 72712.12 | -6.542981 | 1.644308 | 20.50656
-0.2496 | 72703.52 | -6.276189 | 1.632286 | 20.50656
-0.23965 | 72697.27 | -6.019459 | 1.62355 | 20.50656
-0.2297 | 72693.52 | -5.762729 | 1.618307 | 20.50656
-0.21974 | 72693.21 | -5.505741 | 1.617874 | 20.50656
-0.20979 | 72685.27 | -5.249011 | 1.606775 | 20.50656
-0.19984 | 72681.05 | -4.992281 | 1.600876 | 20.50656
-0.18988 | 72675.7 | -4.735293 | 1.593397 | 20.50656
-0.17993 | 72664.55 | -4.478564 | 1.57781 | 20.50656
-0.16959 | 72662.76 | -4.211771 | 1.575308 | 20.50656
-0.16002 | 72660.05 | -3.964846 | 1.57152 | 20.50656
-0.15007 | 72656.37 | -3.708116 | 1.566375 | 20.50656
-0.13973 | 72647.57 | -3.441323 | 1.554074 | 20.50656
-0.12978 | 72638.17 | -3.184594 | 1.540934 | 20.50656
-0.11982 | 72635.55 | -2.927606 | 1.537271 | 20.50656
-0.10987 | 72626.84 | -2.670876 | 1.525095 | 20.50656
-0.09992 | 72622.69 | -2.414146 | 1.519294 | 20.50656
-0.08996 | 72617.36 | -2.157158 | 1.511843 | 20.50656
-0.07962 | 72614.31 | -1.890366 | 1.50758 | 20.50656
-0.07005 | 72604.77 | -1.64344 | 1.494244 | 20.50656
-0.0601 | 72606.16 | -1.386711 | 1.496187 | 20.50656
-0.04976 | 72601.92 | -1.119918 | 1.49026 | 20.50656
-0.03981 | 72591.17 | -0.8631881 | 1.475232 | 20.50656
-0.03024 | 72592.95 | -0.616263 | 1.477721 | 20.50656
-0.02029 | 72587.11 | -0.3595332 | 1.469557 | 20.50656
-0.00995 | 72576.59 | -0.09274056 | 1.454851 | 20.50656
0 | 72573.32 | 0.1639893 | 1.45028 | 20.50656
0.00995 | 72568.79 | 0.4207191 | 1.443947 | 20.50656
0.02029 | 72563.35 | 0.6875118 | 1.436343 | 20.50656
0.03024 | 72559.04 | 0.9442416 | 1.430318 | 20.50656
0.03981 | 72554.37 | 1.191167 | 1.42379 | 20.50656
0.05015 | 72547.94 | 1.457959 | 1.414801 | 20.50656
0.0601 | 72542.29 | 1.714689 | 1.406903 | 20.50656
0.07006 | 72535.27 | 1.971677 | 1.39709 | 20.50656
0.08001 | 72532.66 | 2.228407 | 1.393441 | 20.50656
0.08997 | 72523.05 | 2.485395 | 1.380007 | 20.50656
0.1003 | 72515.89 | 2.751929 | 1.369998 | 20.50656
0.10988 | 72513.47 | 2.999112 | 1.366615 | 20.50656
0.12021 | 72504.89 | 3.265647 | 1.354621 | 20.50656
0.13017 | 72501.8 | 3.522635 | 1.350302 | 20.50656
0.14012 | 72497.23 | 3.779365 | 1.343914 | 20.50656
0.14969 | 72493.78 | 4.02629 | 1.339091 | 20.50656
0.16003 | 72488.05 | 4.293082 | 1.331081 | 20.50656
0.16999 | 72481.63 | 4.55007 | 1.322106 | 20.50656
0.17994 | 72477.96 | 4.8068 | 1.316976 | 20.50656
0.18989 | 72468.35 | 5.06353 | 1.303542 | 20.50656
0.19985 | 72465.97 | 5.320518 | 1.300215 | 20.50656
0.2098 | 72462.81 | 5.577248 | 1.295798 | 20.50656
0.22014 | 72456.57 | 5.84404 | 1.287075 | 20.50656
0.23009 | 72449.56 | 6.10077 | 1.277276 | 20.50656
0.24005 | 72449.34 | 6.357758 | 1.276968 | 20.50656
0.25 | 72439.24 | 6.614488 | 1.262849 | 20.50656
0.25996 | 72434.05 | 6.871476 | 1.255594 | 20.50656
0.26991 | 72427.43 | 7.128206 | 1.24634 | 20.50656
0.27987 | 72425.98 | 7.385194 | 1.244313 | 20.50656
0.28982 | 72419.27 | 7.641923 | 1.234933 | 20.50656
0.29977 | 72417.92 | 7.898653 | 1.233046 | 20.50656
0.31011 | 72408.98 | 8.165446 | 1.220549 | 20.50656
0.32007 | 72404.45 | 8.422434 | 1.214216 | 20.50656
0.32964 | 72399.33 | 8.669359 | 1.207059 | 20.50656
0.33959 | 72396.08 | 8.926089 | 1.202516 | 20.50656
0.34993 | 72392.54 | 9.192881 | 1.197567 | 20.50656
0.35988 | 72384.7 | 9.449611 | 1.186608 | 20.50656
0.36984 | 72376.57 | 9.706599 | 1.175243 | 20.50656
0.37979 | 72372.66 | 9.963329 | 1.169777 | 20.50656
0.38975 | 72367.72 | 10.22032 | 1.162871 | 20.50656
0.3997 | 72364.75 | 10.47705 | 1.15872 | 20.50656
0.40966 | 72359.02 | 10.73403 | 1.15071 | 20.50656
0.41961 | 72355.54 | 10.99076 | 1.145845 | 20.50656
0.42956 | 72349.24 | 11.24749 | 1.137038 | 20.50656
0.43952 | 72341.53 | 11.50448 | 1.12626 | 20.50656
0.44986 | 72338.91 | 11.77127 | 1.122598 | 20.50656
0.45943 | 72336.86 | 12.0182 | 1.119732 | 20.50656
0.46976 | 72328.21 | 12.28473 | 1.10764 | 20.50656
0.47972 | 72325.79 | 12.54172 | 1.104258 | 20.50656
0.48967 | 72318.41 | 12.79845 | 1.093941 | 20.50656
0.49963 | 72312.7 | 13.05544 | 1.085959 | 20.50656
0.50958 | 72305.09 | 13.31217 | 1.075321 | 20.50656
0.51954 | 72302.7 | 13.56916 | 1.07198 | 20.50656
0.52949 | 72295.86 | 13.82589 | 1.062418 | 20.50656
0.53945 | 72289.94 | 14.08288 | 1.054143 | 20.50656
0.54978 | 72284.74 | 14.34941 | 1.046874 | 20.50656
0.55935 | 72283.36 | 14.59633 | 1.044945 | 20.50656
0.56969 | 72275.7 | 14.86313 | 1.034237 | 20.50656
0.57965 | 72268.93 | 15.12012 | 1.024773 | 20.50656
0.5896 | 72263.97 | 15.37685 | 1.017839 | 20.50656
0.59955 | 72259.98 | 15.63358 | 1.012262 | 20.50656
0.60951 | 72255.95 | 15.89056 | 1.006628 | 20.50656
0.61946 | 72248.94 | 16.14729 | 0.9968289 | 20.50656
0.62942 | 72244.88 | 16.40428 | 0.9911534 | 20.50656
0.63937 | 72236.38 | 16.66101 | 0.9792712 | 20.50656
0.64933 | 72235.38 | 16.918 | 0.9778733 | 20.50656
0.65928 | 72228.46 | 17.17473 | 0.9681999 | 20.50656
0.66962 | 72224.31 | 17.44152 | 0.9623986 | 20.50656
0.67957 | 72219.45 | 17.69825 | 0.9556048 | 20.50656
0.68953 | 72215.55 | 17.95524 | 0.950153 | 20.50656
0.69948 | 72209.23 | 18.21197 | 0.9413182 | 20.50656
0.70982 | 72201.75 | 18.47876 | 0.9308619 | 20.50656
0.71939 | 72197.83 | 18.72569 | 0.9253822 | 20.50656
0.72934 | 72194.77 | 18.98242 | 0.9211046 | 20.50656
0.7393 | 72186.12 | 19.2394 | 0.9090128 | 20.50656
0.74925 | 72183.45 | 19.49613 | 0.9052804 | 20.50656
0.75921 | 72179.06 | 19.75312 | 0.8991436 | 20.50656
0.76954 | 72172.69 | 20.01966 | 0.890239 | 20.50656
0.7795 | 72169.29 | 20.27664 | 0.8854861 | 20.50656
0.78945 | 72162.91 | 20.53337 | 0.8765675 | 20.50656
0.79941 | 72157.66 | 20.79036 | 0.8692285 | 20.50656
0.80936 | 72152.95 | 21.04709 | 0.8626444 | 20.50656
0.81932 | 72146.63 | 21.30408 | 0.8538097 | 20.50656
0.82927 | 72143.16 | 21.56081 | 0.8489589 | 20.50656
0.83923 | 72138.44 | 21.8178 | 0.8423609 | 20.50656
0.84918 | 72131.55 | 22.07453 | 0.8327293 | 20.50656
0.85913 | 72125.58 | 22.33126 | 0.8243839 | 20.50656
0.86947 | 72120.28 | 22.59805 | 0.816975 | 20.50656
0.87904 | 72113.41 | 22.84497 | 0.8073714 | 20.50656
0.88938 | 72109.4 | 23.11177 | 0.8017658 | 20.50656
0.89933 | 72102.2 | 23.3685 | 0.7917009 | 20.50656
0.90929 | 72098.84 | 23.62548 | 0.787004 | 20.50656
0.91924 | 72093.17 | 23.88221 | 0.7790779 | 20.50656
0.9292 | 72091.42 | 24.1392 | 0.7766316 | 20.50656
0.93915 | 72082.21 | 24.39593 | 0.7637569 | 20.50656
0.94911 | 72075.05 | 24.65292 | 0.7537479 | 20.50656
0.95906 | 72073.05 | 24.90965 | 0.7509521 | 20.50656
0.96902 | 72067.12 | 25.16664 | 0.7426626 | 20.50656
0.97935 | 72063.41 | 25.43317 | 0.7374764 | 20.50656
0.98931 | 72055.5 | 25.69016 | 0.726419 | 20.50656
0.99926 | 72053.48 | 25.94689 | 0.7235952 | 20.50656
1.00922 | 72046.91 | 26.20388 | 0.714411 | 20.50656
1.01917 | 72041.63 | 26.46061 | 0.7070301 | 20.50656
1.02912 | 72036.72 | 26.71734 | 0.7001664 | 20.50656
1.03908 | 72032.13 | 26.97433 | 0.6937501 | 20.50656
1.04942 | 72029.48 | 27.24112 | 0.6900456 | 20.50656
1.05899 | 72023.41 | 27.48804 | 0.6815604 | 20.50656
1.06894 | 72017.2 | 27.74477 | 0.6728794 | 20.50656
1.07928 | 72014.58 | 28.01157 | 0.6692169 | 20.50656
1.08923 | 72007.7 | 28.2683 | 0.6595993 | 20.50656
1.09919 | 72005.89 | 28.52528 | 0.6570691 | 20.50656
1.10914 | 71996.2 | 28.78201 | 0.6435235 | 20.50656
1.1191 | 71994.25 | 29.039 | 0.6407976 | 20.50656
1.12905 | 71987.89 | 29.29573 | 0.6319069 | 20.50656
1.13901 | 71980.63 | 29.55272 | 0.6217582 | 20.50656
1.14896 | 71973.38 | 29.80945 | 0.6116234 | 20.50656
1.1593 | 71965.1 | 30.07624 | 0.6000488 | 20.50656
1.16887 | 71962.96 | 30.32317 | 0.5970573 | 20.50656
1.17882 | 71954.92 | 30.5799 | 0.5858182 | 20.50656
1.18916 | 71957.11 | 30.84669 | 0.5888796 | 20.50656
1.19911 | 71948.42 | 31.10342 | 0.5767318 | 20.50656
1.20869 | 71942.94 | 31.3506 | 0.5690713 | 20.50656
1.21864 | 71934.4 | 31.60733 | 0.5571332 | 20.50656
1.22898 | 71933.1 | 31.87412 | 0.555316 | 20.50656
1.23893 | 71923.95 | 32.13085 | 0.5425252 | 20.50656
1.24889 | 71922.54 | 32.38784 | 0.5405541 | 20.50656
1.25884 | 71915.37 | 32.64457 | 0.5305312 | 20.50656
1.2688 | 71912.35 | 32.90156 | 0.5263095 | 20.50656
1.27913 | 71907.5 | 33.16809 | 0.5195297 | 20.50656
1.2887 | 71904.04 | 33.41502 | 0.514693 | 20.50656
1.29904 | 71900.05 | 33.68181 | 0.5091154 | 20.50656
1.309 | 71889.34 | 33.9388 | 0.4941438 | 20.50656
1.31895 | 71887.92 | 34.19553 | 0.4921588 | 20.50656
1.3289 | 71885.32 | 34.45226 | 0.4885243 | 20.50656
1.33886 | 71881.7 | 34.70925 | 0.4834639 | 20.50656
1.34881 | 71874.84 | 34.96598 | 0.4738743 | 20.50656
1.35877 | 71867.27 | 35.22297 | 0.4632922 | 20.50656
1.36872 | 71860.58 | 35.4797 | 0.4539402 | 20.50656
1.37868 | 71855.09 | 35.73668 | 0.4462658 | 20.50656
1.38901 | 71851.95 | 36.00322 | 0.4418763 | 20.50656
1.39858 | 71846.87 | 36.25014 | 0.434775 | 20.50656
1.40892 | 71843.38 | 36.51694 | 0.4298963 | 20.50656
1.41849 | 71836.89 | 36.76386 | 0.420824 | 20.50656
1.42883 | 71834.46 | 37.03065 | 0.4174271 | 20.50656
1.43879 | 71828.98 | 37.28764 | 0.4097666 | 20.50656
1.44874 | 71821.74 | 37.54437 | 0.3996458 | 20.50656
1.45869 | 71819.41 | 37.8011 | 0.3963887 | 20.50656
1.46865 | 71812.15 | 38.05809 | 0.3862399 | 20.50656
1.47899 | 71808.59 | 38.32488 | 0.3812634 | 20.50656
1.48856 | 71801.7 | 38.57181 | 0.3716318 | 20.50656
1.49851 | 71796.17 | 38.82854 | 0.3639015 | 20.50656
1.50847 | 71789.84 | 39.08552 | 0.3550527 | 20.50656
1.51842 | 71783.27 | 39.34225 | 0.3458685 | 20.50656
1.52837 | 71780.07 | 39.59898 | 0.3413953 | 20.50656
1.53871 | 71777.18 | 39.86578 | 0.3373553 | 20.50656
1.54867 | 71766.42 | 40.12276 | 0.3223139 | 20.50656
1.55862 | 71765.86 | 40.37949 | 0.3215311 | 20.50656
1.56857 | 71763.23 | 40.63622 | 0.3178546 | 20.50656
1.57853 | 71753.29 | 40.89321 | 0.3039595 | 20.50656
1.58848 | 71749.23 | 41.14994 | 0.298284 | 20.50656
1.59844 | 71745.34 | 41.40693 | 0.2928462 | 20.50656
1.60839 | 71740.77 | 41.66366 | 0.2864578 | 20.50656
1.61835 | 71734.49 | 41.92065 | 0.277679 | 20.50656
1.62868 | 71728.76 | 42.18718 | 0.269669 | 20.50656
1.63864 | 71723.73 | 42.44417 | 0.2626375 | 20.50656
1.64859 | 71719.7 | 42.7009 | 0.257004 | 20.50656
1.65855 | 71717.14 | 42.95789 | 0.2534254 | 20.50656
1.6685 | 71710.6 | 43.21462 | 0.2442831 | 20.50656
1.67846 | 71702.99 | 43.47161 | 0.2336451 | 20.50656
1.68841 | 71699.59 | 43.72833 | 0.2288922 | 20.50656
1.69836 | 71695.03 | 43.98506 | 0.2225178 | 20.50656
1.70832 | 71689.73 | 44.24205 | 0.2151089 | 20.50656
1.71866 | 71682.99 | 44.50885 | 0.2056871 | 20.50656
1.72823 | 71678.85 | 44.75577 | 0.1998998 | 20.50656
1.73857 | 71675.43 | 45.02256 | 0.195119 | 20.50656
1.74852 | 71669.02 | 45.27929 | 0.1861584 | 20.50656
1.75809 | 71662.37 | 45.52622 | 0.1768624 | 20.50656
1.76843 | 71654.55 | 45.79301 | 0.1659308 | 20.50656
1.77838 | 71649.84 | 46.04974 | 0.1593467 | 20.50656
1.78834 | 71647.02 | 46.30673 | 0.1554046 | 20.50656
1.79829 | 71641.74 | 46.56346 | 0.1480237 | 20.50656
1.80825 | 71636.47 | 46.82045 | 0.1406567 | 20.50656
1.81858 | 71630.48 | 47.08698 | 0.1322833 | 20.50656
1.82854 | 71623.42 | 47.34397 | 0.1224141 | 20.50656
1.83849 | 71619.75 | 47.6007 | 0.1172839 | 20.50656
1.84845 | 71615.35 | 47.85769 | 0.1111331 | 20.50656
1.8584 | 71608.57 | 48.11442 | 0.1016553 | 20.50656
1.86835 | 71604.26 | 48.37115 | 0.09563037 | 20.50656
1.87831 | 71598.91 | 48.62813 | 0.08815161 | 20.50656
1.88826 | 71592.23 | 48.88486 | 0.07881363 | 20.50656
1.89822 | 71585.88 | 49.14185 | 0.06993696 | 20.50656
1.90856 | 71582.63 | 49.40864 | 0.06539379 | 20.50656
1.91813 | 71577.41 | 49.65557 | 0.05809674 | 20.50656
1.92846 | 71576.21 | 49.9221 | 0.05641926 | 20.50656
1.93842 | 71569.59 | 50.17909 | 0.04716516 | 20.50656
1.94837 | 71565.66 | 50.43582 | 0.04167141 | 20.50656
1.95833 | 71557.13 | 50.69281 | 0.02974732 | 20.50656
1.96828 | 71551.11 | 50.94954 | 0.02133196 | 20.50656
1.97824 | 71547.78 | 51.20653 | 0.01667695 | 20.50656
1.98819 | 71539.73 | 51.46326 | 0.005423854 | 20.50656
1.99814 | 71535.85 | 51.71999 | 0 | 20.50656
1.98819 | 71543.06 | 51.46326 | 0.01007886 | 20.50656
1.97824 | 71548.26 | 51.20653 | 0.01734795 | 20.50656
1.96828 | 71551.67 | 50.94954 | 0.02211479 | 20.50656
1.95794 | 71558.45 | 50.68275 | 0.03159255 | 20.50656
1.94837 | 71560.47 | 50.43582 | 0.03441631 | 20.50656
1.93842 | 71568.49 | 50.17909 | 0.04562747 | 20.50656
1.92846 | 71574.05 | 49.9221 | 0.0533998 | 20.50656
1.91813 | 71578.13 | 49.65557 | 0.05910323 | 20.50656
1.90817 | 71584.95 | 49.39858 | 0.06863691 | 20.50656
1.89822 | 71587.46 | 49.14185 | 0.07214564 | 20.50656
1.88826 | 71593.61 | 48.88486 | 0.08074273 | 20.50656
1.87831 | 71597.83 | 48.62813 | 0.08664187 | 20.50656
1.86835 | 71603.95 | 48.37115 | 0.09519702 | 20.50656
1.8584 | 71608.11 | 48.11442 | 0.1010123 | 20.50656
1.84845 | 71616.6 | 47.85769 | 0.1128805 | 20.50656
1.83811 | 71618.09 | 47.59089 | 0.1149633 | 20.50656
1.82854 | 71625.81 | 47.34397 | 0.1257551 | 20.50656
1.81858 | 71632.41 | 47.08698 | 0.1349813 | 20.50656
1.80825 | 71632.95 | 46.82045 | 0.1357361 | 20.50656
1.79829 | 71637.13 | 46.56346 | 0.1415794 | 20.50656
1.78872 | 71641.8 | 46.31653 | 0.1481076 | 20.50656
1.77838 | 71648.78 | 46.04974 | 0.1578649 | 20.50656
1.76843 | 71656 | 45.79301 | 0.1679577 | 20.50656
1.75847 | 71657.84 | 45.53602 | 0.1705299 | 20.50656
1.74852 | 71664.55 | 45.27929 | 0.1799098 | 20.50656
1.73818 | 71668.34 | 45.0125 | 0.1852078 | 20.50656
1.72823 | 71674.6 | 44.75577 | 0.1939587 | 20.50656
1.71866 | 71680.7 | 44.50885 | 0.2024859 | 20.50656
1.7087 | 71684.11 | 44.25186 | 0.2072527 | 20.50656
1.69875 | 71688.32 | 43.99513 | 0.2131379 | 20.50656
1.68841 | 71692.52 | 43.72833 | 0.2190091 | 20.50656
1.67846 | 71700.27 | 43.47161 | 0.2298428 | 20.50656
1.6685 | 71706.15 | 43.21462 | 0.2380625 | 20.50656
1.65855 | 71711.21 | 42.95789 | 0.2451358 | 20.50656
1.64859 | 71715.56 | 42.7009 | 0.2512167 | 20.50656
1.63864 | 71721.41 | 42.44417 | 0.2593944 | 20.50656
1.6283 | 71728.7 | 42.17738 | 0.2695851 | 20.50656
1.61835 | 71729.66 | 41.92065 | 0.2709271 | 20.50656
1.60839 | 71735.58 | 41.66366 | 0.2792027 | 20.50656
1.59844 | 71741.43 | 41.40693 | 0.2873804 | 20.50656
1.58848 | 71744.79 | 41.14994 | 0.2920773 | 20.50656
1.57853 | 71751.66 | 40.89321 | 0.3016809 | 20.50656
1.56857 | 71758.73 | 40.63622 | 0.3115641 | 20.50656
1.55862 | 71762.44 | 40.37949 | 0.3167503 | 20.50656
1.54867 | 71765.53 | 40.12276 | 0.3210698 | 20.50656
1.53871 | 71774.81 | 39.86578 | 0.3340423 | 20.50656
1.52876 | 71777.28 | 39.60905 | 0.3374951 | 20.50656
1.5188 | 71781.77 | 39.35206 | 0.3437717 | 20.50656
1.50847 | 71787.86 | 39.08552 | 0.3522849 | 20.50656
1.49851 | 71792.64 | 38.82854 | 0.3589669 | 20.50656
1.48894 | 71797.88 | 38.58161 | 0.3662919 | 20.50656
1.4786 | 71797.94 | 38.31482 | 0.3663757 | 20.50656
1.46865 | 71807.73 | 38.05809 | 0.3800612 | 20.50656
1.45869 | 71808.86 | 37.8011 | 0.3816408 | 20.50656
1.44874 | 71816.82 | 37.54437 | 0.3927681 | 20.50656
1.4384 | 71824.65 | 37.27758 | 0.4037137 | 20.50656
1.42883 | 71828.94 | 37.03065 | 0.4097107 | 20.50656
1.41849 | 71836.11 | 36.76386 | 0.4197336 | 20.50656
1.40854 | 71840.3 | 36.50713 | 0.4255908 | 20.50656
1.39897 | 71842.79 | 36.26021 | 0.4290716 | 20.50656
1.38863 | 71850.64 | 35.99341 | 0.4400451 | 20.50656
1.37868 | 71852.96 | 35.73668 | 0.4432882 | 20.50656
1.3691 | 71860.91 | 35.4895 | 0.4544015 | 20.50656
1.35877 | 71861.39 | 35.22297 | 0.4550725 | 20.50656
1.34881 | 71867.8 | 34.96598 | 0.4640331 | 20.50656
1.33886 | 71874.78 | 34.70925 | 0.4737904 | 20.50656
1.3289 | 71882.02 | 34.45226 | 0.4839112 | 20.50656
1.31857 | 71884.25 | 34.18573 | 0.4870285 | 20.50656
1.30861 | 71891.88 | 33.92874 | 0.4976945 | 20.50656
1.29866 | 71893.41 | 33.67201 | 0.4998333 | 20.50656
1.28909 | 71900.84 | 33.42508 | 0.5102197 | 20.50656
1.27875 | 71906.47 | 33.15829 | 0.5180899 | 20.50656
1.2688 | 71908.26 | 32.90156 | 0.5205921 | 20.50656
1.25884 | 71918.13 | 32.64457 | 0.5343894 | 20.50656
1.24889 | 71924.03 | 32.38784 | 0.542637 | 20.50656
1.23893 | 71928.76 | 32.13085 | 0.5492491 | 20.50656
1.22898 | 71936.34 | 31.87412 | 0.5598452 | 20.50656
1.21902 | 71940.15 | 31.61714 | 0.5651712 | 20.50656
1.20869 | 71944.31 | 31.3506 | 0.5709864 | 20.50656
1.19911 | 71947.86 | 31.10342 | 0.575949 | 20.50656
1.18878 | 71953.42 | 30.83688 | 0.5837213 | 20.50656
1.17882 | 71958.08 | 30.5799 | 0.5902355 | 20.50656
1.16887 | 71962.66 | 30.32317 | 0.5966379 | 20.50656
1.15891 | 71969.17 | 30.06618 | 0.6057382 | 20.50656
1.14896 | 71975.27 | 29.80945 | 0.6142654 | 20.50656
1.13901 | 71980.8 | 29.55272 | 0.6219958 | 20.50656
1.12905 | 71987.02 | 29.29573 | 0.6306908 | 20.50656
1.1191 | 71992.82 | 29.039 | 0.6387986 | 20.50656
1.10914 | 71998.98 | 28.78201 | 0.6474097 | 20.50656
1.09919 | 72001.14 | 28.52528 | 0.6504291 | 20.50656
1.08923 | 72006.14 | 28.2683 | 0.6574186 | 20.50656
1.07928 | 72012.23 | 28.01157 | 0.6659318 | 20.50656
1.06932 | 72019.46 | 27.75458 | 0.6760387 | 20.50656
1.05899 | 72022.72 | 27.48804 | 0.6805958 | 20.50656
1.04942 | 72028.13 | 27.24112 | 0.6881585 | 20.50656
1.03908 | 72031.36 | 26.97433 | 0.6926737 | 20.50656
1.02912 | 72039.56 | 26.71734 | 0.7041365 | 20.50656
1.01917 | 72043.84 | 26.46061 | 0.7101195 | 20.50656
1.00883 | 72049.4 | 26.19382 | 0.7178918 | 20.50656
0.99926 | 72056.45 | 25.94689 | 0.727747 | 20.50656
0.98892 | 72063.23 | 25.6801 | 0.7372248 | 20.50656
0.97935 | 72067.89 | 25.43317 | 0.743739 | 20.50656
0.9694 | 72075.6 | 25.17644 | 0.7545168 | 20.50656
0.95906 | 72076.63 | 24.90965 | 0.7559566 | 20.50656
0.94911 | 72084.22 | 24.65292 | 0.7665667 | 20.50656
0.93915 | 72086.16 | 24.39593 | 0.7692786 | 20.50656
0.9292 | 72089.97 | 24.1392 | 0.7746046 | 20.50656
0.91924 | 72097.73 | 23.88221 | 0.7854523 | 20.50656
0.90929 | 72103.73 | 23.62548 | 0.7938397 | 20.50656
0.89933 | 72109.13 | 23.3685 | 0.8013884 | 20.50656
0.88938 | 72112.02 | 23.11177 | 0.8054283 | 20.50656
0.87943 | 72119.37 | 22.85504 | 0.8157029 | 20.50656
0.86909 | 72121.8 | 22.58824 | 0.8190998 | 20.50656
0.85952 | 72132.66 | 22.34132 | 0.834281 | 20.50656
0.84918 | 72137.92 | 22.07453 | 0.8416339 | 20.50656
0.83923 | 72143.64 | 21.8178 | 0.8496299 | 20.50656
0.82927 | 72146.11 | 21.56081 | 0.8530828 | 20.50656
0.81932 | 72149.77 | 21.30408 | 0.8581991 | 20.50656
0.80936 | 72155.12 | 21.04709 | 0.8656778 | 20.50656
0.79941 | 72159.01 | 20.79036 | 0.8711157 | 20.50656
0.78945 | 72164.59 | 20.53337 | 0.878916 | 20.50656
0.7795 | 72170.42 | 20.27664 | 0.8870657 | 20.50656
0.76954 | 72176.03 | 20.01966 | 0.8949079 | 20.50656
0.75959 | 72182.09 | 19.76293 | 0.9033792 | 20.50656
0.74964 | 72185.88 | 19.5062 | 0.9086773 | 20.50656
0.7393 | 72192.45 | 19.2394 | 0.9178615 | 20.50656
0.72973 | 72196.59 | 18.99248 | 0.9236488 | 20.50656
0.71939 | 72203.08 | 18.72569 | 0.9327211 | 20.50656
0.70944 | 72210.18 | 18.46896 | 0.9426462 | 20.50656
0.69948 | 72212.19 | 18.21197 | 0.945456 | 20.50656
0.68953 | 72218.02 | 17.95524 | 0.9536058 | 20.50656
0.67957 | 72223.33 | 17.69825 | 0.9610286 | 20.50656
0.66924 | 72228.58 | 17.43172 | 0.9683676 | 20.50656
0.65966 | 72233.87 | 17.18453 | 0.9757625 | 20.50656
0.64933 | 72238.57 | 16.918 | 0.9823326 | 20.50656
0.63937 | 72245.38 | 16.66101 | 0.9918523 | 20.50656
0.62942 | 72248.77 | 16.40428 | 0.9965912 | 20.50656
0.61946 | 72253.71 | 16.14729 | 1.003497 | 20.50656
0.60951 | 72259.3 | 15.89056 | 1.011311 | 20.50656
0.59955 | 72264.92 | 15.63358 | 1.019167 | 20.50656
0.5896 | 72273.59 | 15.37685 | 1.031287 | 20.50656
0.57965 | 72271.91 | 15.12012 | 1.028939 | 20.50656
0.56969 | 72280.05 | 14.86313 | 1.040318 | 20.50656
0.55935 | 72287.7 | 14.59633 | 1.051011 | 20.50656
0.54978 | 72293.69 | 14.34941 | 1.059385 | 20.50656
0.53945 | 72294.81 | 14.08288 | 1.060951 | 20.50656
0.52949 | 72299.02 | 13.82589 | 1.066836 | 20.50656
0.51954 | 72307.75 | 13.56916 | 1.079039 | 20.50656
0.50958 | 72309.98 | 13.31217 | 1.082157 | 20.50656
0.49963 | 72316.51 | 13.05544 | 1.091285 | 20.50656
0.48967 | 72322.94 | 12.79845 | 1.100273 | 20.50656
0.47972 | 72330.29 | 12.54172 | 1.110548 | 20.50656
0.46976 | 72334.24 | 12.28473 | 1.11607 | 20.50656
0.45981 | 72340.57 | 12.028 | 1.124918 | 20.50656
0.44947 | 72343.38 | 11.76121 | 1.128847 | 20.50656
0.43952 | 72349.77 | 11.50448 | 1.137779 | 20.50656
0.42956 | 72355.8 | 11.24749 | 1.146209 | 20.50656
0.41999 | 72361.18 | 11.00057 | 1.153729 | 20.50656
0.40966 | 72363.54 | 10.73403 | 1.157028 | 20.50656
0.3997 | 72371.91 | 10.47705 | 1.168729 | 20.50656
0.38936 | 72378 | 10.21025 | 1.177242 | 20.50656
0.37979 | 72379.52 | 9.963329 | 1.179367 | 20.50656
0.36984 | 72385.45 | 9.706599 | 1.187656 | 20.50656
0.35988 | 72391.32 | 9.449611 | 1.195862 | 20.50656
0.34993 | 72395.84 | 9.192881 | 1.20218 | 20.50656
0.33998 | 72403.57 | 8.936151 | 1.212986 | 20.50656
0.33002 | 72406.12 | 8.679164 | 1.216551 | 20.50656
0.31968 | 72413.02 | 8.412371 | 1.226196 | 20.50656
0.30973 | 72419.78 | 8.155641 | 1.235646 | 20.50656
0.29977 | 72421.87 | 7.898653 | 1.238568 | 20.50656
0.28982 | 72427.51 | 7.641923 | 1.246452 | 20.50656
0.27987 | 72435.68 | 7.385194 | 1.257873 | 20.50656
0.26991 | 72442.5 | 7.128206 | 1.267406 | 20.50656
0.25996 | 72444.16 | 6.871476 | 1.269727 | 20.50656
0.25 | 72450.23 | 6.614488 | 1.278212 | 20.50656
0.24005 | 72455.21 | 6.357758 | 1.285174 | 20.50656
0.23009 | 72458.22 | 6.10077 | 1.289381 | 20.50656
0.21976 | 72461.59 | 5.834236 | 1.294092 | 20.50656
0.21019 | 72466.58 | 5.587311 | 1.301068 | 20.50656
0.19985 | 72472.3 | 5.320518 | 1.309064 | 20.50656
0.18989 | 72480.95 | 5.06353 | 1.321156 | 20.50656
0.17994 | 72482.09 | 4.8068 | 1.322749 | 20.50656
0.16999 | 72489.52 | 4.55007 | 1.333136 | 20.50656
0.16003 | 72496.32 | 4.293082 | 1.342641 | 20.50656
0.15008 | 72499.65 | 4.036353 | 1.347296 | 20.50656
0.14012 | 72505.68 | 3.779365 | 1.355726 | 20.50656
0.13017 | 72509.54 | 3.522635 | 1.361122 | 20.50656
0.12021 | 72521.16 | 3.265647 | 1.377365 | 20.50656
0.10988 | 72522.59 | 2.999112 | 1.379364 | 20.50656
0.09992 | 72527.04 | 2.742125 | 1.385585 | 20.50656
0.08997 | 72533.3 | 2.485395 | 1.394336 | 20.50656
0.08001 | 72537.35 | 2.228407 | 1.399997 | 20.50656
0.06968 | 72545.72 | 1.961872 | 1.411698 | 20.50656
0.0601 | 72546.17 | 1.714689 | 1.412327 | 20.50656
0.05015 | 72547.47 | 1.457959 | 1.414144 | 20.50656
0.0402 | 72559.32 | 1.201229 | 1.430709 | 20.50656
0.03024 | 72563.52 | 0.9442416 | 1.43658 | 20.50656
0.02029 | 72569.66 | 0.6875118 | 1.445164 | 20.50656
0.01033 | 72573.94 | 0.4305239 | 1.451147 | 20.50656
0 | 72579.29 | 0.1639893 | 1.458625 | 20.50656
-0.00995 | 72581.6 | -0.09274056 | 1.461854 | 20.50656
-0.0199 | 72588.88 | -0.3494704 | 1.472031 | 20.50656
-0.02986 | 72591.93 | -0.6064583 | 1.476295 | 20.50656
-0.04019 | 72597.2 | -0.8729929 | 1.483662 | 20.50656
-0.05015 | 72601.63 | -1.129981 | 1.489854 | 20.50656
-0.0601 | 72609.15 | -1.386711 | 1.500367 | 20.50656
-0.07005 | 72616.62 | -1.64344 | 1.510809 | 20.50656
-0.08001 | 72623.55 | -1.900428 | 1.520496 | 20.50656
-0.08996 | 72624.02 | -2.157158 | 1.521153 | 20.50656
-0.09992 | 72626.98 | -2.414146 | 1.525291 | 20.50656
-0.10987 | 72633.45 | -2.670876 | 1.534336 | 20.50656
-0.11982 | 72640.94 | -2.927606 | 1.544806 | 20.50656
-0.12978 | 72647.31 | -3.184594 | 1.55371 | 20.50656
-0.13973 | 72650.99 | -3.441323 | 1.558855 | 20.50656
-0.15007 | 72659.63 | -3.708116 | 1.570933 | 20.50656
-0.16002 | 72662.83 | -3.964846 | 1.575406 | 20.50656
-0.16997 | 72667.69 | -4.221576 | 1.5822 | 20.50656
-0.17993 | 72675.7 | -4.478564 | 1.593397 | 20.50656
-0.18988 | 72682.03 | -4.735293 | 1.602246 | 20.50656
-0.19984 | 72683.53 | -4.992281 | 1.604342 | 20.50656
-0.20979 | 72691.05 | -5.249011 | 1.614855 | 20.50656
-0.21974 | 72694.91 | -5.505741 | 1.620251 | 20.50656
-0.2297 | 72700.69 | -5.762729 | 1.62833 | 20.50656
-0.24003 | 72702.26 | -6.029263 | 1.630525 | 20.50656
-0.24999 | 72714.44 | -6.286251 | 1.647552 | 20.50656
-0.25994 | 72718.41 | -6.542981 | 1.653101 | 20.50656
-0.26951 | 72720.8 | -6.789906 | 1.656442 | 20.50656
-0.27985 | 72729.97 | -7.056699 | 1.669261 | 20.50656
-0.2898 | 72732.66 | -7.313429 | 1.673021 | 20.50656
-0.29976 | 72739.45 | -7.570417 | 1.682513 | 20.50656
-0.30971 | 72743.67 | -7.827146 | 1.688412 | 20.50656
-0.31966 | 72751.24 | -8.083876 | 1.698994 | 20.50656
-0.33 | 72754.07 | -8.350669 | 1.70295 | 20.50656
-0.33995 | 72756.81 | -8.607399 | 1.706781 | 20.50656
-0.34991 | 72764.56 | -8.864387 | 1.717614 | 20.50656
-0.35948 | 72768.44 | -9.111312 | 1.723038 | 20.50656
-0.36981 | 72773.37 | -9.377846 | 1.72993 | 20.50656
-0.37977 | 72780.06 | -9.634834 | 1.739282 | 20.50656
-0.38972 | 72787.59 | -9.891564 | 1.749808 | 20.50656
-0.39968 | 72789.52 | -10.14855 | 1.752506 | 20.50656
-0.40963 | 72798.73 | -10.40528 | 1.765381 | 20.50656
-0.41958 | 72802 | -10.66201 | 1.769952 | 20.50656
-0.42954 | 72806.9 | -10.919 | 1.776801 | 20.50656
-0.43949 | 72811.68 | -11.17573 | 1.783483 | 20.50656
-0.44944 | 72818.35 | -11.43246 | 1.792807 | 20.50656
-0.45978 | 72826.98 | -11.69925 | 1.804871 | 20.50656
-0.46935 | 72831.72 | -11.94618 | 1.811497 | 20.50656
-0.47969 | 72837.31 | -12.21297 | 1.819312 | 20.50656
-0.48964 | 72837.5 | -12.4697 | 1.819577 | 20.50656
-0.4996 | 72841.56 | -12.72669 | 1.825253 | 20.50656
-0.50955 | 72851.64 | -12.98342 | 1.839343 | 20.50656
-0.5195 | 72855.3 | -13.24015 | 1.84446 | 20.50656
-0.52946 | 72866.51 | -13.49713 | 1.86013 | 20.50656
-0.53941 | 72861.72 | -13.75386 | 1.853434 | 20.50656
-0.54936 | 72870.23 | -14.01059 | 1.86533 | 20.50656
-0.5597 | 72876.09 | -14.27739 | 1.873522 | 20.50656
-0.56966 | 72879.16 | -14.53437 | 1.877814 | 20.50656
-0.57961 | 72889.61 | -14.7911 | 1.892422 | 20.50656
-0.58956 | 72890.48 | -15.04783 | 1.893638 | 20.50656
-0.59952 | 72896.73 | -15.30482 | 1.902375 | 20.50656
-0.60947 | 72901.84 | -15.56155 | 1.909518 | 20.50656
-0.61942 | 72908.91 | -15.81828 | 1.919401 | 20.50656
-0.62976 | 72911.52 | -16.08507 | 1.92305 | 20.50656
-0.63933 | 72917.72 | -16.332 | 1.931717 | 20.50656
-0.64967 | 72925.12 | -16.59879 | 1.942061 | 20.50656
-0.65924 | 72928.47 | -16.84572 | 1.946744 | 20.50656
-0.66958 | 72935.35 | -17.11251 | 1.956362 | 20.50656
-0.67953 | 72942.13 | -17.36924 | 1.96584 | 20.50656
-0.68948 | 72947.3 | -17.62597 | 1.973067 | 20.50656
-0.69944 | 72950.8 | -17.88296 | 1.977959 | 20.50656
-0.70939 | 72954.63 | -18.13969 | 1.983313 | 20.50656
-0.71934 | 72961.44 | -18.39642 | 1.992833 | 20.50656
-0.7293 | 72967.04 | -18.65341 | 2.000661 | 20.50656
-0.73925 | 72968.99 | -18.91014 | 2.003387 | 20.50656
-0.74921 | 72975.88 | -19.16712 | 2.013019 | 20.50656
-0.75954 | 72983.73 | -19.43366 | 2.023992 | 20.50656
-0.7695 | 72988.14 | -19.69065 | 2.030157 | 20.50656
-0.77945 | 72990.77 | -19.94738 | 2.033833 | 20.50656
-0.7894 | 72998.06 | -20.20411 | 2.044024 | 20.50656
-0.79936 | 72999.84 | -20.46109 | 2.046512 | 20.50656
-0.80931 | 73009.2 | -20.71782 | 2.059597 | 20.50656
-0.81926 | 73016.08 | -20.97455 | 2.069214 | 20.50656
-0.82922 | 73020.58 | -21.23154 | 2.075505 | 20.50656
-0.83917 | 73025.01 | -21.48827 | 2.081697 | 20.50656
-0.84913 | 73027.79 | -21.74526 | 2.085584 | 20.50656
-0.85908 | 73036.82 | -22.00199 | 2.098207 | 20.50656
-0.86942 | 73038.59 | -22.26878 | 2.100681 | 20.50656
-0.87937 | 73042.7 | -22.52551 | 2.106426 | 20.50656
-0.88932 | 73048.02 | -22.78224 | 2.113863 | 20.50656
-0.89928 | 73053.13 | -23.03923 | 2.121006 | 20.50656
-0.90923 | 73062.14 | -23.29596 | 2.133602 | 20.50656
-0.91918 | 73065.86 | -23.55269 | 2.138802 | 20.50656
-0.92914 | 73069.55 | -23.80968 | 2.14396 | 20.50656
-0.93909 | 73080.66 | -24.06641 | 2.159491 | 20.50656
-0.94943 | 73085.41 | -24.3332 | 2.166131 | 20.50656
-0.95938 | 73090.71 | -24.58993 | 2.17354 | 20.50656
-0.96895 | 73095.84 | -24.83685 | 2.180711 | 20.50656
-0.97891 | 73100.84 | -25.09384 | 2.1877 | 20.50656
-0.98924 | 73104.3 | -25.36038 | 2.192537 | 20.50656
-0.9992 | 73110.72 | -25.61736 | 2.201512 | 20.50656
-1.00915 | 73116 | -25.87409 | 2.208892 | 20.50656
-1.0191 | 73119.45 | -26.13082 | 2.213715 | 20.50656
-1.02906 | 73128.38 | -26.38781 | 2.226198 | 20.50656
-1.0394 | 73133.92 | -26.6546 | 2.233943 | 20.50656
-1.04897 | 73135.66 | -26.90153 | 2.236375 | 20.50656
-1.0593 | 73142.45 | -27.16806 | 2.245867 | 20.50656
-1.06926 | 73148.84 | -27.42505 | 2.2548 | 20.50656
-1.07921 | 73154.45 | -27.68178 | 2.262642 | 20.50656
-1.08916 | 73157.37 | -27.93851 | 2.266724 | 20.50656
-1.09912 | 73163.54 | -28.1955 | 2.275349 | 20.50656
-1.10907 | 73170.71 | -28.45223 | 2.285372 | 20.50656
-1.11903 | 73176.64 | -28.70922 | 2.293661 | 20.50656
-1.12898 | 73178.27 | -28.96595 | 2.29594 | 20.50656
-1.13893 | 73187.61 | -29.22268 | 2.308996 | 20.50656
-1.14927 | 73195.22 | -29.48947 | 2.319634 | 20.50656
-1.15922 | 73200.45 | -29.7462 | 2.326945 | 20.50656
-1.16918 | 73208.01 | -30.00319 | 2.337513 | 20.50656
-1.17913 | 73211.09 | -30.25992 | 2.341819 | 20.50656
-1.18908 | 73215.45 | -30.51665 | 2.347914 | 20.50656
-1.19904 | 73218.96 | -30.77363 | 2.35282 | 20.50656
-1.20899 | 73227.23 | -31.03036 | 2.364381 | 20.50656
-1.21895 | 73230.99 | -31.28735 | 2.369637 | 20.50656
-1.2289 | 73238.26 | -31.54408 | 2.3798 | 20.50656
-1.23885 | 73248.03 | -31.80081 | 2.393457 | 20.50656
-1.24881 | 73250.23 | -32.0578 | 2.396533 | 20.50656
-1.25914 | 73256.82 | -32.32433 | 2.405745 | 20.50656
-1.2691 | 73260.29 | -32.58132 | 2.410596 | 20.50656
-1.27905 | 73264.3 | -32.83805 | 2.416201 | 20.50656
-1.289 | 73269.44 | -33.09478 | 2.423386 | 20.50656
-1.29896 | 73280.55 | -33.35177 | 2.438917 | 20.50656
-1.30891 | 73284.86 | -33.6085 | 2.444942 | 20.50656
-1.31887 | 73283.95 | -33.86549 | 2.44367 | 20.50656
-1.32882 | 73293.95 | -34.12222 | 2.457649 | 20.50656
-1.33877 | 73298.89 | -34.37895 | 2.464554 | 20.50656
-1.34873 | 73304.61 | -34.63593 | 2.47255 | 20.50656
-1.35868 | 73310.2 | -34.89266 | 2.480365 | 20.50656
-1.36902 | 73312.81 | -35.15946 | 2.484013 | 20.50656
-1.37859 | 73322.35 | -35.40638 | 2.497349 | 20.50656
-1.38892 | 73325.74 | -35.67292 | 2.502088 | 20.50656
-1.39888 | 73333 | -35.9299 | 2.512237 | 20.50656
-1.40883 | 73336.1 | -36.18663 | 2.51657 | 20.50656
-1.41879 | 73340.59 | -36.44362 | 2.522847 | 20.50656
-1.42874 | 73345.78 | -36.70035 | 2.530102 | 20.50656
-1.43869 | 73348.98 | -36.95708 | 2.534575 | 20.50656
-1.44865 | 73353.2 | -37.21407 | 2.540474 | 20.50656
-1.45898 | 73360.13 | -37.4806 | 2.550162 | 20.50656
-1.46894 | 73367.89 | -37.73759 | 2.56101 | 20.50656
-1.47889 | 73372.52 | -37.99432 | 2.567482 | 20.50656
-1.48884 | 73378.36 | -38.25105 | 2.575646 | 20.50656
-1.4988 | 73383.48 | -38.50804 | 2.582803 | 20.50656
-1.50875 | 73390.41 | -38.76477 | 2.59249 | 20.50656
-1.51909 | 73397.64 | -39.03156 | 2.602597 | 20.50656
-1.52866 | 73400.55 | -39.27849 | 2.606665 | 20.50656
-1.53861 | 73407.31 | -39.53522 | 2.616115 | 20.50656
-1.54857 | 73411.5 | -39.79221 | 2.621972 | 20.50656
-1.5589 | 73417.84 | -40.05874 | 2.630835 | 20.50656
-1.56886 | 73424.38 | -40.31573 | 2.639977 | 20.50656
-1.57881 | 73429.4 | -40.57246 | 2.646994 | 20.50656
-1.58877 | 73433.02 | -40.82945 | 2.652055 | 20.50656
-1.59872 | 73437.5 | -41.08618 | 2.658317 | 20.50656
-1.60867 | 73443.94 | -41.34291 | 2.66732 | 20.50656
-1.61863 | 73448.37 | -41.59989 | 2.673513 | 20.50656
-1.62858 | 73451.05 | -41.85662 | 2.677259 | 20.50656
-1.63853 | 73455.13 | -42.11335 | 2.682962 | 20.50656
-1.64887 | 73460.19 | -42.38015 | 2.690036 | 20.50656
-1.65882 | 73469.38 | -42.63688 | 2.702883 | 20.50656
-1.66878 | 73476.95 | -42.89386 | 2.713465 | 20.50656
-1.67873 | 73479.07 | -43.15059 | 2.716428 | 20.50656
-1.68869 | 73487.45 | -43.40758 | 2.728143 | 20.50656
-1.69864 | 73491.38 | -43.66431 | 2.733636 | 20.50656
-1.70859 | 73492.88 | -43.92104 | 2.735733 | 20.50656
-1.71855 | 73500.01 | -44.17803 | 2.7457 | 20.50656
-1.7285 | 73504.78 | -44.43476 | 2.752368 | 20.50656
-1.73845 | 73510.39 | -44.69149 | 2.76021 | 20.50656
-1.74841 | 73515.13 | -44.94848 | 2.766836 | 20.50656
-1.75836 | 73519.52 | -45.20521 | 2.772973 | 20.50656
-1.76832 | 73523.42 | -45.46219 | 2.778425 | 20.50656
-1.77827 | 73533.45 | -45.71892 | 2.792446 | 20.50656
-1.78861 | 73535.34 | -45.98572 | 2.795088 | 20.50656
-1.79856 | 73541.2 | -46.24245 | 2.80328 | 20.50656
-1.80851 | 73550.05 | -46.49918 | 2.815651 | 20.50656
-1.81847 | 73551.44 | -46.75616 | 2.817594 | 20.50656
-1.82842 | 73560.81 | -47.01289 | 2.830693 | 20.50656
-1.83837 | 73563.86 | -47.26962 | 2.834956 | 20.50656
-1.84833 | 73571.48 | -47.52661 | 2.845608 | 20.50656
-1.85828 | 73574.51 | -47.78334 | 2.849844 | 20.50656
-1.86862 | 73576.26 | -48.05013 | 2.85229 | 20.50656
-1.87857 | 73583.84 | -48.30686 | 2.862886 | 20.50656
-1.88853 | 73592.45 | -48.56385 | 2.874922 | 20.50656
-1.89848 | 73595.91 | -48.82058 | 2.879759 | 20.50656
-1.90843 | 73601.66 | -49.07731 | 2.887797 | 20.50656
-1.91839 | 73604.81 | -49.3343 | 2.8922 | 20.50656
-1.92872 | 73609.33 | -49.60083 | 2.898519 | 20.50656
-1.93829 | 73620.72 | -49.84776 | 2.914441 | 20.50656
-1.94863 | 73622.72 | -50.11455 | 2.917237 | 20.50656
-1.95858 | 73627.5 | -50.37128 | 2.923919 | 20.50656
-1.96854 | 73630.39 | -50.62827 | 2.927958 | 20.50656
-1.97849 | 73636.15 | -50.885 | 2.93601 | 20.50656
-1.98845 | 73638.97 | -51.14199 | 2.939952 | 20.50656
-1.9984 | 73650.46 | -51.39872 | 2.956014 | 20.50656